## AcousticImpedance
Acoustic impedance
|  | Avg Speed of Sound | Standard deviation | Density of hydrogel | Standard deviation | Density of hydrogel | Standard deviation | Acoustic impedance | Standard deviation
|  | m/s |  | g/cm^3 |  | kg/m^3 |  | 10^6 kg/m^2s
10% | 30 s | 1511.787 | 5.895571 | 1.018946 | 0.00298654 | 1018.946 | 2.98654 | 1.54043 | 0.007514828
| 60 s | 1519.196 | 6.439234 | 1.020676 | 0.006796372 | 1020.676 | 6.796372 | 1.550607 | 0.01223937
| 90 s | 1516.489 | 3.341074 | 1.021274 | 0.002237007 | 1021.274 | 2.237007 | 1.54875 | 0.004811562
| 120 s | 1519.619 | 6.517862 | 1.027502 | 0.001909363 | 1027.502 | 1.909363 | 1.561411 | 0.007298638
15% | 30 s | 1530.252 | 3.123571 | 1.020137 | 0.007380606 | 1020.137 | 7.380606 | 1.561067 | 0.01173509
| 60 s | 1534.893 | 3.076965 | 1.023872 | 0.00345908 | 1023.872 | 3.45908 | 1.571534 | 0.006173652
| 90 s | 1534 | 2.805501 | 1.037427 | 0.008314011 | 1037.427 | 8.314011 | 1.591413 | 0.01308158
| 120 s | 1532.648 | 4.038809 | 1.039128 | 0.007913558 | 1039.128 | 7.913558 | 1.592617 | 0.01283428
20% | 30 s | 1549.674 | 2.442948 | 1.033657 | 0.016916 | 1033.657 | 16.916 | 1.601832 | 0.02633563
| 60 s | 1549.356 | 7.124976 | 1.039555 | 0.007410121 | 1039.555 | 7.410121 | 1.61064 | 0.0136628
| 90 s | 1557.67 | 7.829262 | 1.049329 | 0.005929507 | 1049.329 | 5.929507 | 1.634509 | 0.0123613
| 120 s | 1561.174 | 6.71 | 1.05009 | 0.01098385 | 1050.09 | 10.98385 | 1.639373 | 0.01853891

## AttenuationCoefficients
Attenuation coefficients
10% GelMA attenuation coefficients (dB/cm)
freq (MHz) | 10% 30 s | Error 10% 30 s | 10% 60 s | Error 10% 60 s | 10% 90 s | Error 10% 90 s | 10% 120 s | Error 10% 120 s
1.25 | 0.14493325 | 0.1661612 | 0.2440264 | 0.1816924 | 0.2100725 | 0.1092434 | 0.256785 | 0.1345087
1.5 | 0.1640995 | 0.1056556 | 0.2073692 | 0.144222 | 0.22673 | 0.1135769 | 0.3386775 | 0.08933434
1.75 | 0.3269775 | 0.100764 | 0.216942 | 0.1491151 | 0.2789275 | 0.1427373 | 0.4359825 | 0.1074634
2 | 0.3361925 | 0.1892814 | 0.2116812 | 0.1221843 | 0.287855 | 0.1791103 | 0.5085775 | 0.1233808
2.25 | 0.5336475 | 0.1540578 | 0.234834 | 0.07591336 | 0.324925 | 0.2361956 | 0.5658875 | 0.1432174
2.5 | 0.65058 | 0.1456133 | 0.266676 | 0.04744598 | 0.38509 | 0.297425 | 0.6188175 | 0.1667313
2.75 | 0.634555 | 0.2023302 | 0.309682 | 0.06642343 | 0.44094 | 0.3463772 | 0.646475 | 0.1880827
3 | 0.7513325 | 0.1454493 | 0.294038 | 0.06205048 | 0.5108725 | 0.3856377 | 0.6526 | 0.1995897
3.25 | 0.78429 | 0.1882281 | 0.327254 | 0.09686969 | 0.6115275 | 0.3927976 | 0.6757075 | 0.221737
3.5 | 0.723175 | 0.1979287 | 0.362224 | 0.1381963 | 0.7211675 | 0.4396804 | 0.6746525 | 0.2331371
3.75 | 0.6828425 | 0.316008 | 0.389822 | 0.1569942 | 0.8389525 | 0.5303759 | 0.65825 | 0.2714351
15% GelMA attenuation coefficients (dB/cm)
freq (MHz) | 15% 30 s | Error 15% 30 s | 15% 60 s | Error 15% 60 s | 15% 90 s | Error 15% 90 s | 15% 120 s | Error 15% 120 s
1.25 | 0.403675 | 0.05447184 | 0.34582 | 0.07122311 | 0.467705 | 0.1784126 | 0.352524 | 0.1057428
1.5 | 0.520045 | 0.1226698 | 0.34987 | 0.05047458 | 0.526271 | 0.2364318 | 0.426972 | 0.1163472
1.75 | 0.562885 | 0.1687953 | 0.4073325 | 0.0322864 | 0.614902 | 0.2941135 | 0.522582 | 0.1583611
2 | 0.5398825 | 0.1878701 | 0.4490725 | 0.07086424 | 0.733302 | 0.358205 | 0.639242 | 0.2047577
2.25 | 0.4888575 | 0.1747101 | 0.5051275 | 0.1555342 | 0.906108 | 0.4265006 | 0.790784 | 0.2480902
2.5 | 0.5191175 | 0.119063 | 0.5780925 | 0.242585 | 1.101112 | 0.4748024 | 0.90332 | 0.2781601
2.75 | 0.6107775 | 0.07374763 | 0.637085 | 0.3300055 | 1.26653 | 0.4747644 | 0.985976 | 0.292681
3 | 0.7355875 | 0.1256178 | 0.704015 | 0.4004864 | 1.38722 | 0.4281761 | 1.03834 | 0.2991344
3.25 | 0.85397 | 0.2136767 | 0.7978275 | 0.4656821 | 1.47846 | 0.3723724 | 1.11116 | 0.2870274
3.5 | 0.9007225 | 0.346714 | 0.8933425 | 0.5672544 | 1.56682 | 0.3098507 | 1.18708 | 0.2318443
3.75 | 0.8738975 | 0.4278771 | 0.9847125 | 0.7111609 | 1.74405 | 0.2713876 | 1.26756 | 0.1872441
20% GelMA attenuation coefficients (db/cm)
freq (MHz) | 20% 30 s | Error 20% 30 s | 20% 60 s | Error 20% 60 s | 20% 90 s | Error 20% 90 s | 20% 120 s | Error 20% 120 s
1.25 | 0.28827 | 0.09142527 | 0.5211 | 0.2566986 | 0.74909 | 0.20001 | 0.7982675 | 0.5625089
1.5 | 0.3716175 | 0.09438423 | 0.657558 | 0.2210748 | 0.8553925 | 0.2381688 | 0.763185 | 0.3695471
1.75 | 0.4206575 | 0.1905881 | 0.750428 | 0.1234 | 0.94474 | 0.3380666 | 0.8541025 | 0.2984147
2 | 0.4694975 | 0.2723343 | 0.797708 | 0.1408296 | 0.9727 | 0.4417824 | 0.938355 | 0.2493947
2.25 | 0.52265085 | 0.4868164 | 0.939316 | 0.2073908 | 1.0721875 | 0.5520104 | 1.04826 | 0.2336948
2.5 | 0.5922975 | 0.7164765 | 1.104164 | 0.2110039 | 1.1679375 | 0.6012264 | 1.149715 | 0.3864759
2.75 | 0.7331 | 0.8021682 | 1.26262 | 0.1901511 | 1.2664975 | 0.5871158 | 1.292555 | 0.544911
3 | 0.936429 | 0.7807444 | 1.39634 | 0.1750532 | 1.394325 | 0.4908692 | 1.3808175 | 0.6539875
3.25 | 1.1106225 | 0.7992974 | 1.5802 | 0.1652939 | 1.620225 | 0.3682158 | 1.5500225 | 0.6720007
3.5 | 1.24291 | 0.964597 | 1.82716 | 0.1330384 | 1.9508 | 0.3125713 | 1.715075 | 0.7065659
3.75 | 1.4123475 | 1.259529 | 2.18874 | 0.1244642 | 2.395375 | 0.2749132 | 1.8921 | 0.7524575

## BulkModulus
Bulk Modulus
|  | Avg Speed of Sound | Standard deviation | Density of hydrogel | Standard deviation | Density of hydrogel | Standard deviation | Bulk modulus | Standard deviation
|  | m/s |  | g/cm^3 |  | kg/m^3 |  | GPa
10% | 30 s | 1511.787 | 5.895571 | 1.018946 | 0.00298654 | 1018.946 | 2.98654 | 2.328802 | 0.01940363
| 60 s | 1519.196 | 6.439234 | 1.020676 | 0.006796372 | 1020.676 | 6.796372 | 2.355677 | 0.02539333
| 90 s | 1516.489 | 3.341074 | 1.021274 | 0.002237007 | 1021.274 | 2.237007 | 2.348662 | 0.01155714
| 120 s | 1519.619 | 6.517862 | 1.027502 | 0.001909363 | 1027.502 | 1.909363 | 2.37275 | 0.02082622
15% | 30 s | 1530.252 | 3.123571 | 1.020137 | 0.007380606 | 1020.137 | 7.380606 | 2.388826 | 0.01984454
| 60 s | 1534.893 | 3.076965 | 1.023872 | 0.00345908 | 1023.872 | 3.45908 | 2.412136 | 0.01264675
| 90 s | 1534 | 2.805501 | 1.037427 | 0.008314011 | 1037.427 | 8.314011 | 2.441227 | 0.02150561
| 120 s | 1532.648 | 4.038809 | 1.039128 | 0.007913558 | 1039.128 | 7.913558 | 2.440922 | 0.02260639
20% | 30 s | 1549.674 | 2.442948 | 1.033657 | 0.016916 | 1033.657 | 16.916 | 2.482317 | 0.04137063
| 60 s | 1549.356 | 7.124976 | 1.039555 | 0.007410121 | 1039.555 | 7.410121 | 2.495454 | 0.02903768
| 90 s | 1557.67 | 7.829262 | 1.049329 | 0.005929507 | 1049.329 | 5.929507 | 2.546027 | 0.02936049
| 120 s | 1561.174 | 6.71 | 1.05009 | 0.01098385 | 1050.09 | 10.98385 | 2.559346 | 0.03465081

## Density
Density calculations using the buoyancy principle
These measurements were performed on GelMA samples hydrated in pure water. The fluids used for immersing the samples were water (density of 1 g/mL) and ethyl alcohol (density of 0.789 g/mL).
|  | With wire |  |  |  | Without wire
Sample type | Density of fluid | Object weight | Immersed object weight | Wire weight | Immersed wire weight | Object weight | Immersed object weight | Density of object | Avg density | Standard deviation
| p_f (g/mL) | m_0 (g) | m_i (g) | (g) | (g) | m_0 (g) | m_i (g) | p_0 (g/mL) | g/mL
10% 30 s | 1 | 2.25 | 0.19 | 0.24 | 0.15 | 2.01 | 0.04 | 1.020305 | 1.018946 | 0.00298654
| 1 | 1.76 | 0.74 | 0.7625 | 0.7175 | 0.9975 | 0.0225 | 1.023077
| 1 | 1.27 | 0.73 | 0.7625 | 0.7225 | 0.5075 | 0.0075 | 1.015
| 0.789 | 2.44 | 1.1 | 0.7625 | 0.7225 | 1.6775 | 0.3775 | 1.018113
| 0.789 | 1.24 | 0.83 | 0.7625 | 0.7225 | 0.4775 | 0.1075 | 1.018236
10% 60 s | 1 | 2.97 | 0.77 | 0.78 | 0.727 | 2.19 | 0.043 | 1.020028 | 1.020676 | 0.006796372
| 1 | 1.98 | 0.75 | 0.78 | 0.727 | 1.2 | 0.023 | 1.019541
| 1 | 3.61 | 0.75 | 0.7625 | 0.7175 | 2.8475 | 0.0325 | 1.011545
| 1 | 3.54 | 0.8 | 0.7625 | 0.7175 | 2.7775 | 0.0825 | 1.030612
| 0.789 | 3.54 | 1.355 | 0.7625 | 0.7225 | 2.7775 | 0.6325 | 1.021654
10% 90 s | 1 | 3.23 | 0.78 | 0.78 | 0.727 | 2.45 | 0.053 | 1.022111 | 1.021274 | 0.002237007
| 1 | 3.2 | 0.78 | 0.78 | 0.727 | 2.42 | 0.053 | 1.022391
| 1 | 3.47 | 0.78 | 0.7625 | 0.7175 | 2.7075 | 0.0625 | 1.023629
| 0.789 | 3.42 | 1.32 | 0.7625 | 0.7225 | 2.6575 | 0.5975 | 1.017848
| 1 | 3.39 | 0.77 | 0.7625 | 0.7175 | 2.6275 | 0.0525 | 1.020388
10% 120 s | 1 | 3.07 | 0.79 | 0.78 | 0.727 | 2.29 | 0.063 | 1.028289 | 1.027502 | 0.001909363
| 1 | 3.33 | 0.78 | 0.7625 | 0.7175 | 2.5675 | 0.0625 | 1.02495
| 1 | 3.26 | 0.79 | 0.7625 | 0.7175 | 2.4975 | 0.0725 | 1.029897
| 0.789 | 3.26 | 1.3 | 0.7625 | 0.7225 | 2.4975 | 0.5775 | 1.026316
| 0.789 | 3.16 | 1.28 | 0.7625 | 0.7225 | 2.3975 | 0.5575 | 1.028058
15% 30 s | 1 | 2.83 | 0.78 | 0.78 | 0.727 | 2.05 | 0.053 | 1.02654 | 1.020137 | 0.007380606
| 1 | 2.15 | 0.73 | 0.7625 | 0.7175 | 1.3875 | 0.0125 | 1.009091
| 1 | 3.17 | 0.78 | 0.7625 | 0.7175 | 2.4075 | 0.0625 | 1.026652
| 0.789 | 2.09 | 1.02 | 0.7625 | 0.7225 | 1.3275 | 0.2975 | 1.016891
| 0.789 | 3.08 | 1.25 | 0.7625 | 0.7225 | 2.3175 | 0.5275 | 1.021513
15% 60 s | 1 | 3.37 | 0.79 | 0.78 | 0.727 | 2.59 | 0.063 | 1.024931 | 1.023872 | 0.00345908
| 1 | 3.46 | 0.78 | 0.7625 | 0.7175 | 2.6975 | 0.0625 | 1.023719
| 1 | 3.58 | 0.785 | 0.7625 | 0.7175 | 2.8175 | 0.0675 | 1.024545
| 0.789 | 3.42 | 1.34 | 0.7625 | 0.7225 | 2.6575 | 0.6175 | 1.027827
| 0.789 | 3.46 | 1.33 | 0.7625 | 0.7225 | 2.6975 | 0.6075 | 1.018339
15% 90 s | 1 | 3.21 | 0.83 | 0.78 | 0.727 | 2.43 | 0.103 | 1.044263 | 1.037427 | 0.008314011
| 1 | 3.24 | 0.775 | 0.7625 | 0.7175 | 2.4775 | 0.0575 | 1.02376
| 1 | 3.2 | 0.82 | 0.7625 | 0.7175 | 2.4375 | 0.1025 | 1.043897
| 0.789 | 3.22 | 1.31 | 0.7625 | 0.7225 | 2.4575 | 0.5875 | 1.036881
| 0.789 | 3.105 | 1.285 | 0.7625 | 0.7225 | 2.3425 | 0.5625 | 1.038333
15% 120 s | 1 | 3.13 | 0.83 | 0.78 | 0.727 | 2.35 | 0.103 | 1.045839 | 1.039128 | 0.007913558
| 1 | 3.1 | 0.78 | 0.7625 | 0.7175 | 2.3375 | 0.0625 | 1.027473
| 1 | 2.84 | 0.81 | 0.7625 | 0.7175 | 2.0775 | 0.0925 | 1.046599
| 0.789 | 2.74 | 1.2 | 0.7625 | 0.7225 | 1.9775 | 0.4775 | 1.040165
| 0.789 | 3.02 | 1.26 | 0.7625 | 0.7225 | 2.2575 | 0.5375 | 1.0355625
20% 30 s | 1 | 2.29 | 0.75 | 0.7625 | 0.7175 | 1.5275 | 0.0325 | 1.021739 | 1.033657 | 0.016916
| 1 | 2.45 | 0.75 | 0.78 | 0.727 | 1.67 | 0.023 | 1.013965
| 1 | 2.51 | 0.81 | 0.7625 | 0.7175 | 1.7475 | 0.0925 | 1.055891
| 0.789 | 2.51 | 1.15 | 0.7625 | 0.7225 | 1.7475 | 0.4275 | 1.044528
| 0.789 | 2.28 | 1.08 | 0.7625 | 0.7225 | 1.5175 | 0.3575 | 1.032162
20% 60 s | 1 | 3.2 | 0.81 | 0.78 | 0.727 | 2.42 | 0.083 | 1.035516 | 1.039555 | 0.007410121
| 1 | 3.16 | 0.79 | 0.7625 | 0.7175 | 2.3975 | 0.0725 | 1.031183
| 1 | 3.3 | 0.84 | 0.7625 | 0.7175 | 2.5375 | 0.1225 | 1.050725
| 0.789 | 3.21 | 1.31 | 0.7625 | 0.7225 | 2.4475 | 0.5875 | 1.038214
| 0.789 | 3.14 | 1.3 | 0.7625 | 0.7225 | 2.3775 | 0.5775 | 1.0421375
20% 90 s | 1 | 3.12 | 0.83 | 0.78 | 0.727 | 2.34 | 0.103 | 1.046044 | 1.049329 | 0.005929507
| 1 | 3.04 | 0.81 | 0.7625 | 0.7175 | 2.2775 | 0.0925 | 1.042334
| 1 | 2.99 | 0.84 | 0.7625 | 0.7175 | 2.2275 | 0.1225 | 1.058195
| 0.789 | 3.04 | 1.29 | 0.7625 | 0.7225 | 2.2775 | 0.5675 | 1.050846
| 0.789 | 2.97 | 1.27 | 0.7625 | 0.7225 | 2.2075 | 0.5475 | 1.049227
20% 120 s | 1 | 3.74 | 0.35 | 0.34 | 0.22 | 3.4 | 0.13 | 1.039755 | 1.05009 | 0.01098385
| 1 | 2.9 | 0.8 | 0.7625 | 0.7175 | 2.1375 | 0.0825 | 1.040146
| 1 | 2.81 | 0.84 | 0.7625 | 0.7175 | 2.0475 | 0.1225 | 1.063636
| 0.789 | 2.9 | 1.25 | 0.7625 | 0.7225 | 2.1375 | 0.5275 | 1.047508
| 0.789 | 2.79 | 1.24 | 0.7625 | 0.7225 | 2.0275 | 0.5175 | 1.059402

## PoissonsRatio
Poisson's ratio
|  | Bulk modulus | Standard deviation | Bulk modulus | Standard deviation | Young's modulus | Standard deviation | Young's modulus | Standard deviation | Poisson's ratio | Error
|  | GPa |  | Pa |  | kPa |  | Pa
10% | 30 s | 2.328802 | 0.01940363 | 2328801787.3 | 19403628.2 | 12.8265 | 2.297366 | 12826.5 | 2297.366 | 0.4999991 | 1.645947e-07
| 60 s | 2.355677 | 0.02539333 | 2355676961.3 | 25393329.1 | 28.60233 | 5.754584 | 28602.33 | 5754.584 | 0.499998 | 4.077269e-07
| 90 s | 2.348662 | 0.01155714 | 2348662417.5 | 11557143.8 | 40.02275 | 3.653483 | 40022.75 | 3653.483 | 0.4999972 | 2.596362e-07
| 120 s | 2.37275 | 0.02082622 | 2372749641.4 | 20826219.6 | 25.24225 | 3.00044 | 25242.25 | 3000.44 | 0.4999982 | 2.113307e-07
15% | 30 s | 2.388826 | 0.01984454 | 2388825664.2 | 19844542.7 | 33.02917 | 6.480838 | 33029.17 | 6480.838 | 0.4999977 | 4.525685e-07
| 60 s | 2.412136 | 0.01264675 | 2412135716.4 | 12646752.0 | 56.24533 | 12.05805 | 56245.33 | 12058.05 | 0.4999961 | 8.334008e-07
| 90 s | 2.441227 | 0.02150561 | 2441227300.2 | 21505606.2 | 101.0779 | 9.757671 | 101077.9 | 9757.671 | 0.4999931 | 6.689405e-07
| 120 s | 2.440922 | 0.02260639 | 2440921680.6 | 22606386.0 | 95.184 | 7.738078 | 95184 | 7738.078 | 0.4999935 | 5.317752e-07
20% | 30 s | 2.482317 | 0.04137063 | 2482316772.2 | 41370627.3 | 47.11642 | 6.869021 | 47116.42 | 6869.021 | 0.4999968 | 4.642007e-07
| 60 s | 2.495454 | 0.02903768 | 2495454164.7 | 29037679.0 | 127.3462 | 13.79122 | 127346.2 | 13791.22 | 0.4999915 | 9.263913e-07
| 90 s | 2.546027 | 0.02936049 | 2546026526.5 | 29360486.8 | 193.38225 | 23.88276 | 193382.25 | 23882.76 | 0.4999873 | 1.570202e-06
| 120 s | 2.559346 | 0.03465081 | 2559345987.0 | 34650809.1 | 184.38775 | 26.00257 | 184387.75 | 26002.57 | 0.499988 | 1.701094e-06

## SpeedOfSound
Speed of sound from acoustic measurements
These calculations were performed using MATLAB.
|  | Speed of sound (m/s) | [8 empty] | Number of runs | Avg Speed of Sound | Standard deviation
10% | 30 s | 1513.7 | 1514.267 | 1514.267 | 1517.333 | 1516.8 | 1517.267 | 1503.7 | 1503.7 | 1505.05 | 9 | 1511.787 | 5.895571
| 60 s | 1511.1 | 1511.3 | 1511.3 | 1527.067 | 1526.567 | 1519.167 | 1521.967 | 1521.967 | 1522.333 | 9 | 1519.196 | 6.439234
| 90 s | 1518.4 | 1520.1 | 1520.033 | 1517.6 | 1517.633 | 1517.933 | 1511.4 | 1512.8 | 1512.5 | 9 | 1516.489 | 3.341074
| 120 s | 1529.267 | 1528.7 | 1520.833 | 1520.133 | 1520.133 | 1520.567 | 1511.433 | 1512.9 | 1512.6 | 9 | 1519.619 | 6.517862
15% | 30 s | 1528.667 | 1527.433 | 1527.433 | 1534.067 | 1534.433 | 1534.367 | 1527.3 | 1529.5 | 1529.067 | 9 | 1530.252 | 3.123571
| 60 s | 1532.233 | 1531.633 | 1531.667 | 1533.967 | 1534.167 | 1534.133 | 1537.867 | 1539.267 | 1539.1 | 9 | 1534.893 | 3.076965
| 90 s | 1529.8 | 1531.633 | 1531.533 | 1533.6 | 1533.8 | 1533.8 | 1536.4 | 1537.8 | 1537.633 | 9 | 1534 | 2.805501
| 120 s | 1531.5 | 1531.4 | 1538.4 | 1538.7 | 1527.567 | 1527.033 | 1533 | 1533.133 | 1533.1 | 9 | 1532.648 | 4.038809
20% | 30 s | 1547.433 | 1549.533 | 1549.867 | 1547.933 | 1547.133 | 1547.167 | 1552.533 | 1552.733 | 1552.733 | 9 | 1549.674 | 2.442948
| 60 s | 1547.567 | 1549.533 | 1549.867 | 1541.833 | 1541.267 | 1541.333 | 1556.067 | 1556.267 | 1560.467 | 9 | 1549.356 | 7.124976
| 90 s | 1568.433 | 1567.7 | 1567.767 | 1551.2 | 1551.367 | 1555.467 | 1551.5 | 1552.933 | 1552.667 | 9 | 1557.67 | 7.829262
| 120 s | 1567.7 | 1567.067 | 1567.133 | 1551.1 | 1551.267 | 1555.633 | 1563.6 | 1563.467 | 1563.6 | 9 | 1561.174 | 6.71

## Viscosities
10% | [5 empty] | 15% | [23 empty] | 20%
60 s | [5 empty] | 30 s | [5 empty] | 60 s | [5 empty] | 90 s | [5 empty] | 120 s | [5 empty] | 60 s
Shear rate | Viscosity | Shear rate | Viscosity | Shear rate | Viscosity | Shear rate | Viscosity | Shear rate | Viscosity | Shear rate | Viscosity | Shear rate | Viscosity | Shear rate | Viscosity | Shear rate | Viscosity | Shear rate | Viscosity | Shear rate | Viscosity | Shear rate | Viscosity | Shear rate | Viscosity | Shear rate | Viscosity | Shear rate | Viscosity | Shear rate | Viscosity | Shear rate | Viscosity | Shear rate | Viscosity
1/s | Pa.s | 1/s | Pa.s | 1/s | Pa.s | 1/s | Pa.s | 1/s | Pa.s | 1/s | Pa.s | 1/s | Pa.s | 1/s | Pa.s | 1/s | Pa.s | 1/s | Pa.s | 1/s | Pa.s | 1/s | Pa.s | 1/s | Pa.s | 1/s | Pa.s | 1/s | Pa.s | 1/s | Pa.s | 1/s | Pa.s | 1/s | Pa.s
0.099995 | 821.644 | 0.100005 | 866.677 | 0.100002 | 434.293 | 0.0999932 | 433.2 | 0.100004 | 703.752 | 0.0999957 | 563.109 | 0.1 | 483.378 | 0.100003 | 249.654 | 0.100011 | 979.233 | 0.0999973 | 1579.9 | 0.100128 | 3405.01 | 0.0999606 | 4591.05 | 0.0999977 | 917.964 | 0.100002 | 924.644 | 0.100012 | 1956.73 | 0.0999979 | 2380.21 | 0.1 | 3495.5 | 0.0999965 | 2021
0.1259 | 622.691 | 0.125888 | 575.92 | 0.125886 | 280.683 | 0.125893 | 341.383 | 0.125893 | 447.391 | 0.125903 | 383.608 | 0.125895 | 323.243 | 0.125893 | 170.123 | 0.125883 | 660.325 | 0.125906 | 977.069 | 0.125864 | 2056.57 | 0.12578 | 3160.54 | 0.125901 | 624.274 | 0.125886 | 608.853 | 0.125894 | 1200.49 | 0.12589 | 1513.3 | 0.125889 | 2109.01 | 0.125899 | 1280.71
0.158488 | 437.498 | 0.158487 | 431.66 | 0.158488 | 212.356 | 0.158492 | 287.925 | 0.158483 | 331.909 | 0.158485 | 233.285 | 0.158491 | 224.314 | 0.15849 | 125.883 | 0.158493 | 570.002 | 0.158487 | 678.588 | 0.158483 | 1481.31 | 0.158456 | 2231.16 | 0.158489 | 469.133 | 0.158484 | 433.747 | 0.158494 | 910.265 | 0.158491 | 1105.19 | 0.158488 | 1450.08 | 0.15849 | 901.315
0.199523 | 322.327 | 0.199527 | 332.747 | 0.199522 | 155.128 | 0.199524 | 239.42 | 0.199533 | 249.647 | 0.199519 | 188.239 | 0.19953 | 147.244 | 0.199524 | 93.8208 | 0.19952 | 418.628 | 0.199516 | 463.346 | 0.199536 | 1066.86 | 0.199515 | 1516 | 0.199535 | 345.205 | 0.199539 | 304.768 | 0.199528 | 639.619 | 0.199527 | 842.381 | 0.199528 | 1021.54 | 0.199534 | 631.078
0.25119 | 265.722 | 0.251188 | 258.415 | 0.251185 | 117.197 | 0.251188 | 193.709 | 0.251188 | 195.272 | 0.251194 | 152.541 | 0.251192 | 104.167 | 0.251193 | 79.0262 | 0.251185 | 277.232 | 0.251192 | 318.593 | 0.251191 | 789.514 | 0.251198 | 996.336 | 0.251193 | 271.484 | 0.25118 | 217.17 | 0.251198 | 508.606 | 0.251186 | 662.529 | 0.251188 | 772.109 | 0.2512 | 486.06
0.316232 | 202.459 | 0.316224 | 206.094 | 0.316222 | 96.6082 | 0.31622 | 150.238 | 0.316226 | 152.49 | 0.316228 | 99.6982 | 0.316233 | 75.9911 | 0.31623 | 68.8588 | 0.316232 | 179.025 | 0.316228 | 231.688 | 0.316233 | 562.314 | 0.316226 | 722.99 | 0.316214 | 243.102 | 0.316207 | 176.576 | 0.31624 | 372.346 | 0.316238 | 499.013 | 0.316226 | 550.076 | 0.316248 | 385.425
0.398113 | 156.241 | 0.398103 | 158.95 | 0.398116 | 79.589 | 0.398112 | 117.129 | 0.398109 | 119.075 | 0.398122 | 67.2638 | 0.398086 | 62.4723 | 0.398124 | 48.3964 | 0.398084 | 134.8 | 0.398126 | 191.858 | 0.398109 | 427.432 | 0.398087 | 625.192 | 0.39812 | 183.94 | 0.398098 | 128.926 | 0.398122 | 261.908 | 0.398123 | 360.926 | 0.398109 | 352.651 | 0.398093 | 274.286
0.501201 | 115.837 | 0.501183 | 122.657 | 0.501186 | 59.0936 | 0.50116 | 94.8489 | 0.501171 | 94.3628 | 0.501142 | 50.9814 | 0.501214 | 45.7055 | 0.501189 | 35.4461 | 0.50119 | 113.978 | 0.501226 | 132.686 | 0.501177 | 338.045 | 0.501201 | 471.249 | 0.501185 | 130.778 | 0.501161 | 99.5329 | 0.501213 | 199.608 | 0.501188 | 261.866 | 0.501166 | 254.088 | 0.50113 | 190.967
0.630943 | 90.802 | 0.630972 | 99.9649 | 0.630927 | 48.7717 | 0.630961 | 73.6898 | 0.63095 | 75.2519 | 0.630947 | 38.7264 | 0.630952 | 30.7598 | 0.630983 | 33.5336 | 0.630936 | 76.3854 | 0.630939 | 97.7669 | 0.630959 | 244.591 | 0.63097 | 317.596 | 0.630937 | 112.729 | 0.630909 | 77.0578 | 0.630995 | 152.367 | 0.630961 | 208.411 | 0.630934 | 194.566 | 0.630946 | 155.975
0.794318 | 68.98 | 0.79433 | 78.7281 | 0.794318 | 39.0897 | 0.794335 | 58.1486 | 0.794307 | 60.2418 | 0.794324 | 26.2733 | 0.794345 | 26.9995 | 0.794322 | 22.6117 | 0.794352 | 67.7269 | 0.794339 | 77.9588 | 0.79432 | 197.69 | 0.794269 | 263.027 | 0.7943 | 82.7971 | 0.794321 | 60.9623 | 0.794361 | 109.047 | 0.794308 | 149.816 | 0.794309 | 132.768 | 0.794262 | 110.763
1.00007 | 54.4051 | 1.00003 | 64.9739 | 1.00001 | 32.6794 | 1.00003 | 46.1635 | 1.00002 | 48.2345 | 1.00004 | 21.3786 | 1 | 19.5157 | 1.00009 | 20.297 | 1.00002 | 49.6526 | 0.999916 | 59.9885 | 1.00007 | 148.821 | 0.999969 | 194.5 | 0.99999 | 68.37 | 0.999893 | 48.3074 | 0.999991 | 81.4527 | 1.00002 | 118.457 | 0.999948 | 101.038 | 0.999855 | 89.2182
1.25897 | 41.9779 | 1.259 | 53.0442 | 1.25896 | 26.5272 | 1.25886 | 36.8543 | 1.25895 | 38.2997 | 1.25902 | 15.9129 | 1.2589 | 14.809 | 1.25897 | 15.7237 | 1.25883 | 38.9514 | 1.25894 | 45.4356 | 1.25863 | 117.057 | 1.25887 | 155.951 | 1.25899 | 53.0174 | 1.25896 | 37.6523 | 1.25897 | 59.9281 | 1.25897 | 92.2971 | 1.25891 | 75.7692 | 1.25914 | 68.004
1.58481 | 32.6876 | 1.58488 | 43.8799 | 1.58482 | 22.1054 | 1.58483 | 29.4161 | 1.58489 | 30.5896 | 1.58488 | 12.1264 | 1.58487 | 11.9681 | 1.58495 | 12.8263 | 1.58483 | 31.898 | 1.58494 | 35.9774 | 1.58483 | 92.5588 | 1.58479 | 127.842 | 1.58485 | 43.0011 | 1.58495 | 30.0715 | 1.58499 | 46.2475 | 1.58489 | 73.0903 | 1.58483 | 57.1832 | 1.58487 | 53.3494
1.99525 | 25.9948 | 1.99521 | 36.8027 | 1.99523 | 18.4259 | 1.99518 | 23.6423 | 1.99524 | 24.1511 | 1.99529 | 9.52147 | 1.99535 | 9.15441 | 1.99526 | 10.6418 | 1.99528 | 24.9783 | 1.99526 | 27.8748 | 1.99518 | 72.5945 | 1.99536 | 101.503 | 1.99536 | 36.0335 | 1.99512 | 23.897 | 1.99539 | 36.4728 | 1.99523 | 60.5615 | 1.99524 | 45.2975 | 1.99522 | 42.8136
2.5118 | 20.4975 | 2.51184 | 30.9877 | 2.51189 | 15.7583 | 2.51182 | 18.979 | 2.51193 | 19.1978 | 2.51184 | 7.73395 | 2.51183 | 7.51409 | 2.51202 | 8.76318 | 2.51188 | 20.4186 | 2.51187 | 23.4903 | 2.5118 | 58.4883 | 2.51198 | 83.2357 | 2.51198 | 29.5588 | 2.5117 | 19.2804 | 2.51195 | 28.5701 | 2.51185 | 51.0333 | 2.51192 | 34.8042 | 2.51176 | 35.1241
3.16237 | 16.3223 | 3.16232 | 26.5186 | 3.16216 | 13.5251 | 3.16227 | 15.3098 | 3.16236 | 15.307 | 3.16248 | 6.38747 | 3.16205 | 6.0477 | 3.1626 | 7.54407 | 3.16218 | 16.4776 | 3.16244 | 19.8117 | 3.1622 | 47.1212 | 3.16232 | 68.1497 | 3.16229 | 24.9859 | 3.16232 | 15.531 | 3.16235 | 23.0751 | 3.16239 | 45.9152 | 3.16229 | 28.1396 | 3.16235 | 29.8583
3.98102 | 13.1159 | 3.98115 | 22.661 | 3.98089 | 11.5 | 3.98098 | 12.2925 | 3.98105 | 12.2558 | 3.98097 | 5.15561 | 3.98126 | 5.12395 | 3.98102 | 6.35215 | 3.98107 | 13.8114 | 3.98106 | 17.4197 | 3.98093 | 39.466 | 3.98106 | 58.5321 | 3.98103 | 21.2829 | 3.98085 | 12.738 | 3.98127 | 18.7272 | 3.98104 | 42.0462 | 3.98097 | 23.0925 | 3.98092 | 25.4504
5.0117 | 10.4096 | 5.01194 | 19.5515 | 5.01179 | 9.97779 | 5.01165 | 9.80197 | 5.01205 | 9.88881 | 5.012 | 4.28192 | 5.01194 | 4.34266 | 5.01188 | 5.46692 | 5.01153 | 11.5608 | 5.01212 | 16.029 | 5.01205 | 33.6486 | 5.01184 | 49.8179 | 5.01206 | 18.295 | 5.01162 | 10.5882 | 5.01191 | 15.4015 | 5.01197 | 40.3198 | 5.01182 | 19.1769 | 5.01194 | 22.5745
6.30949 | 8.31516 | 6.30952 | 16.9556 | 6.30951 | 8.62512 | 6.30956 | 7.87918 | 6.30935 | 7.99161 | 6.30975 | 3.59086 | 6.30978 | 3.66179 | 6.30938 | 4.79729 | 6.30965 | 9.51987 | 6.30954 | 14.6436 | 6.30924 | 29.8307 | 6.3092 | 42.3426 | 6.31022 | 15.8766 | 6.3094 | 8.83496 | 6.30992 | 12.5664 | 6.30978 | 40.4729 | 6.30937 | 16.5264 | 6.30956 | 20.5339
7.94336 | 6.59462 | 7.94316 | 14.6497 | 7.94273 | 7.42229 | 7.94334 | 6.31153 | 7.94311 | 6.46561 | 7.94301 | 2.9503 | 7.94373 | 3.17928 | 7.94264 | 4.18938 | 7.94322 | 7.99266 | 7.9434 | 13.4277 | 7.9429 | 27.9793 | 7.94358 | 36.8029 | 7.94395 | 13.5572 | 7.94288 | 7.52292 | 7.94348 | 10.2848 | 7.94347 | 39.211 | 7.94333 | 14.1809 | 7.94294 | 18.3899
10.0001 | 5.21381 | 9.99938 | 12.6575 | 9.99988 | 6.51007 | 9.99971 | 5.04911 | 10.0001 | 5.23886 | 9.99967 | 2.4835 | 9.99984 | 2.77743 | 10.0001 | 3.72716 | 9.99955 | 6.73758 | 10.0003 | 12.5167 | 10.0003 | 26.9992 | 9.99946 | 31.3464 | 9.99985 | 11.793 | 9.99943 | 6.38453 | 10.0002 | 8.74207 | 9.99986 | 37.016 | 9.99991 | 12.5581 | 9.9999 | 16.9474
12.5896 | 4.17494 | 12.5894 | 10.954 | 12.5894 | 5.67242 | 12.5892 | 4.03909 | 12.5898 | 4.26865 | 12.59 | 2.05531 | 12.5895 | 2.44473 | 12.5899 | 3.33066 | 12.5889 | 5.68104 | 12.59 | 11.5424 | 12.5891 | 25.7829 | 12.5895 | 26.5593 | 12.589 | 10.0683 | 12.5893 | 5.45318 | 12.5897 | 7.53186 | 12.5893 | 32.6353 | 12.5893 | 11.3035 | 12.5886 | 15.2624
15.8491 | 3.25762 | 15.8493 | 8.91121 | 15.8485 | 4.89776 | 15.849 | 3.17293 | 15.8493 | 3.4957 | 15.8483 | 1.68323 | 15.8492 | 2.18552 | 15.8483 | 2.93477 | 15.8489 | 4.807 | 15.8496 | 10.5734 | 15.8483 | 24.0876 | 15.8488 | 22.0275 | 15.8478 | 8.34836 | 15.8488 | 4.68958 | 15.8502 | 6.53498 | 15.8496 | 27.8558 | 15.849 | 10.2267 | 15.8484 | 13.6143
19.9528 | 2.54889 | 19.9528 | 7.8074 | 19.952 | 4.23613 | 19.9524 | 2.32495 | 19.9526 | 2.89064 | 19.9522 | 1.38568 | 19.9544 | 1.97894 | 19.9534 | 2.57038 | 19.9523 | 4.13181 | 19.9533 | 9.43936 | 19.9518 | 22.006 | 19.9514 | 17.7077 | 19.953 | 6.87673 | 19.9529 | 4.0271 | 19.9532 | 5.66968 | 19.9526 | 23.7284 | 19.9532 | 9.35638 | 19.9526 | 11.9572
25.1197 | 2.01155 | 25.1193 | 6.8967 | 25.1185 | 3.68861 | 25.1183 | 1.90513 | 25.1188 | 2.40186 | 25.1188 | 1.21997 | 25.1197 | 1.77833 | 25.1192 | 2.20528 | 25.1179 | 3.52967 | 25.1197 | 8.10149 | 25.118 | 19.4457 | 25.1174 | 14.2019 | 25.1197 | 5.61002 | 25.119 | 3.42594 | 25.1192 | 4.73646 | 25.119 | 19.819 | 25.1189 | 8.60641 | 25.1201 | 10.9035
31.6228 | 1.59829 | 31.6221 | 6.04299 | 31.6222 | 3.16627 | 31.6225 | 1.5672 | 31.6226 | 1.99519 | 31.6229 | 1.19077 | 31.6255 | 1.54303 | 31.6222 | 1.89972 | 31.6241 | 3.02955 | 31.6238 | 6.75753 | 31.6229 | 17.0805 | 31.6231 | 11.1798 | 31.6242 | 4.57054 | 31.6225 | 2.86605 | 31.624 | 3.96816 | 31.6223 | 16.3497 | 31.6217 | 7.88511 | 31.6206 | 9.89264
39.8101 | 1.28857 | 39.8099 | 5.18571 | 39.8098 | 2.72563 | 39.8099 | 1.29602 | 39.8108 | 1.66846 | 39.8106 | 1.13167 | 39.8122 | 1.31834 | 39.8115 | 1.62778 | 39.8099 | 2.63667 | 39.8113 | 5.48128 | 39.8106 | 13.722 | 39.8107 | 8.77519 | 39.8122 | 3.67264 | 39.8106 | 2.35427 | 39.8121 | 3.34597 | 39.811 | 13.2726 | 39.8107 | 7.09523 | 39.8086 | 8.19048
50.1194 | 1.04449 | 50.1166 | 4.39626 | 50.118 | 2.30846 | 50.1192 | 1.07816 | 50.1182 | 1.40711 | 50.1184 | 0.977588 | 50.1166 | 1.12814 | 50.1196 | 1.36612 | 50.1173 | 2.27338 | 50.1212 | 4.38123 | 50.1165 | 10.7732 | 50.1205 | 7.09082 | 50.1188 | 2.9239 | 50.119 | 1.93737 | 50.1204 | 2.75802 | 50.1196 | 10.6092 | 50.1196 | 6.28758 | 50.1183 | 6.64158
63.0933 | 0.859207 | 63.0948 | 3.68394 | 63.0939 | 1.91252 | 63.0952 | 0.90727 | 63.0965 | 1.18077 | 63.0962 | 0.813478 | 63.097 | 0.948223 | 63.0969 | 1.13044 | 63.0941 | 1.94495 | 63.0993 | 3.45648 | 63.0933 | 8.43042 | 63.0947 | 5.91283 | 63.0953 | 2.32594 | 63.095 | 1.58627 | 63.0972 | 2.31221 | 63.0959 | 8.25982 | 63.0948 | 5.4836 | 63.0958 | 5.22103
79.4331 | 0.712937 | 79.4318 | 3.14184 | 79.432 | 1.60162 | 79.4338 | 0.755115 | 79.4359 | 1.00311 | 79.4344 | 0.680827 | 79.4329 | 0.799361 | 79.4344 | 0.928189 | 79.432 | 1.66965 | 79.4374 | 2.69587 | 79.4333 | 6.46732 | 79.4323 | 5.07881 | 79.4339 | 1.85357 | 79.4341 | 1.30497 | 79.4319 | 1.89165 | 79.4337 | 6.35472 | 79.4329 | 4.65286 | 79.4329 | 3.8613
99.9984 | 0.601729 | 100.004 | 2.70139 | 99.9959 | 1.33905 | 99.9979 | 0.632737 | 100.001 | 0.862119 | 99.9996 | 0.582746 | 100.007 | 0.677145 | 100 | 0.729696 | 100 | 1.4072 | 100.003 | 2.09596 | 100.001 | 4.9619 | 99.9982 | 4.63396 | 99.9993 | 1.47313 | 99.9955 | 1.07639 | 100.006 | 1.54985 | 100.001 | 4.83585 | 100.003 | 3.91012 | 99.9997 | 3.20791
125.893 | 0.526843 | 125.896 | 2.42472 | 125.889 | 1.10696 | 125.892 | 0.526545 | 125.894 | 0.760363 | 125.889 | 0.497079 | 125.899 | 0.592264 | 125.892 | 0.57451 | 125.894 | 1.18571 | 125.893 | 1.62471 | 125.891 | 3.79322 | 125.895 | 4.41579 | 125.892 | 1.16536 | 125.888 | 0.87547 | 125.895 | 1.30198 | 125.892 | 3.70814 | 125.891 | 3.2138 | 125.892 | 2.67017
158.492 | 0.469209 | 158.492 | 2.19042 | 158.492 | 0.923732 | 158.492 | 0.420366 | 158.489 | 0.213392 | 158.488 | 0.399279 | 158.492 | 0.525279 | 158.491 | 0.457122 | 158.488 | 1.02832 | 158.492 | 1.25812 | 158.486 | 2.88894 | 158.492 | 3.99282 | 158.493 | 0.915293 | 158.485 | 0.712451 | 158.491 | 1.06622 | 158.495 | 2.82857 | 158.489 | 2.59102 | 158.491 | 2.25074
199.525 | 0.436686 | 199.526 | 2.00044 | 199.527 | 0.789741 | 199.522 | 0.355549 | 199.529 | 0.173579 | 199.519 | 0.341881 | 199.527 | 0.473169 | 199.53 | 0.371415 | 199.522 | 0.915483 | 199.525 | 0.976614 | 199.521 | 2.24561 | 199.526 | 3.1171 | 199.529 | 0.729153 | 199.519 | 0.58227 | 199.533 | 0.852276 | 199.53 | 2.1502 | 199.529 | 2.04853 | 199.529 | 1.92893
251.184 | 0.433473 | 251.197 | 1.87116 | 251.191 | 0.667744 | 251.176 | 0.304977 | 251.193 | 0.161577 | 251.199 | 0.29544 | 251.192 | 0.449214 | 251.196 | 0.305745 | 251.183 | 0.835918 | 251.192 | 0.762434 | 251.195 | 1.80928 | 251.184 | 2.28064 | 251.196 | 0.588606 | 251.181 | 0.476597 | 251.193 | 0.685035 | 251.197 | 1.68626 | 251.195 | 1.6193 | 251.181 | 1.65011
316.223 | 0.457792 | 316.219 | 0.190559 | 316.21 | 0.552314 | 316.221 | 0.264326 | 316.22 | 0.127798 | 316.233 | 0.244163 | 316.233 | 0.429253 | 316.234 | 0.258698 | 316.218 | 0.792264 | 316.234 | 0.5981 | 316.233 | 1.54145 | 316.223 | 1.5204 | 316.231 | 0.472495 | 316.222 | 0.394671 | 316.239 | 0.555718 | 316.235 | 1.34649 | 316.223 | 1.26892 | 316.224 | 1.36072
398.1 | 0.484202 |  |  | 398.091 | 0.467911 | 398.094 | 0.227482 | 398.107 | 0.144717 | 398.101 | 0.187113 | 398.125 | 0.458764 | 398.124 | 0.222568 | 398.1 | 0.789758 | 398.114 | 0.475791 | 398.093 | 1.38793 | 398.105 | 1.26815 | 398.126 | 0.384875 | 398.103 | 0.324552 | 398.12 | 0.442222 | 398.106 | 1.12305 | 398.122 | 1.00022 | 398.111 | 1.16846
501.189 | 0.471935 |  |  | 501.175 | 0.390904 | 501.174 | 0.197143 | 501.181 | 0.147451 | 501.188 | 0.127892 | 501.191 | 0.459553 | 501.207 | 0.198099 | 501.191 | 0.807377 | 501.199 | 0.392865 | 501.181 | 1.25896 | 501.191 | 1.08184 | 501.183 | 0.319795 | 501.172 | 0.270053 | 501.204 | 0.36013 | 501.208 | 0.958383 | 501.179 | 0.791969 | 501.189 | 0.957637
630.948 | 0.348365 |  |  | 630.943 | 0.327883 | 630.943 | 0.169421 | 630.97 | 0.176241 | 630.953 | 0.0955639 | 630.966 | 0.344054 | 630.984 | 0.179744 | 630.936 | 0.892131 | 630.963 | 0.332476 | 630.957 | 1.14846 | 630.953 | 0.845521 | 630.936 | 0.270963 | 630.95 | 0.226702 | 630.976 | 0.29285 | 630.995 | 0.781851 | 630.969 | 0.650139 | 630.957 | 0.755546
794.322 | 0.244342 |  |  | 794.295 | 0.0971723 | 794.333 | 0.150132 | 794.334 | 0.116511 | 794.332 | 0.0723714 | 794.354 | 0.159699 | 794.385 | 0.162494 | 794.309 | 0.678329 | 794.371 | 0.286497 | 794.284 | 0.105473 | 794.306 | 0.568804 | 794.337 | 0.240172 | 794.277 | 0.192701 | 794.39 | 0.242498 | 794.35 | 0.0375986 | 794.327 | 0.536717 | 794.354 | 0.616639
1000.03 | 0.194338 |  |  | 999.948 | 0.0339657 | 999.978 | 0.132555 | 999.996 | 0.0689773 | 1000.01 | 0.053954 | 1000.05 | 0.141509 | 1000.04 | 0.152318 | 999.981 | 0.486968 | 1000 | 0.259157 | 1000.02 | 0.000956125 | 1000.06 | 0.416502 | 1000.01 | 0.218779 | 999.97 | 0.163686 | 1000.03 | 0.202725 | 1000.02 | 0.0129245 | 1000.04 | 0.44065 | 1000.01 | 0.456847

## YoungsModulus
Young's modulus values from compression testing data
Strains of 1-3% were considered for 20% 90s and 120s hydrogels. Strains of 1-6% were considered for all other samples.
|  | Young's moduli (kPa) | [11 empty] | # Runs | Avg (kPa) | Standard Deviation
10% | 30 s | 14.065 | 11.725 | 13.98 | 13.198 | 13.3 | 12.347 | 9.292 | 10.127 | 10.969 | 12.088 | 15.021 | 17.806 | 12 | 12.8265 | 2.297366
| 60 s | 21.061 | 24.458 | 21.459 | 31.624 | 21.4 | 24.398 | 29.981 | 35.514 | 30.137 | 32.236 | 36.062 | 34.898 | 12 | 28.60233 | 5.754584
| 90 s | 33.588 | 37.508 | 38.736 | 38.772 | 43.411 | 41.095 | 42.794 | 42.419 | 35.399 | 42.158 | 38.047 | 46.346 | 12 | 40.02275 | 3.653483
| 120 s | 25.654 | 25.661 | 25.547 | 27.629 | 17.719 | 25.82 | 26.703 | 27.792 | 21.339 | 24.373 | 28.47 | 26.2 | 12 | 25.24225 | 3.00044
15% | 30 s | 33.931 | 31.598 | 28.641 | 32.389 | 22.613 | 37.125 | 29.638 | 22.948 | 34.507 | 43.015 | 38.797 | 41.148 | 12 | 33.02917 | 6.480838
| 60 s | 52.721 | 59.375 | 50.137 | 59.642 | 74.729 | 70.573 | 41.967 | 41.175 | 49.349 | 40.552 | 65.196 | 69.528 | 12 | 56.24533 | 12.05805
| 90 s | 112.329 | 113.607 | 114.508 | 93.857 | 91.862 | 113.255 | 89.033 | 92.911 | 94.148 | 99.022 | 95.529 | 102.874 | 12 | 101.0779 | 9.757671
| 120 s | 88.289 | 82.429 | 95.602 | 86.153 | 104.241 | 101.464 | 108.022 | 99.341 | 89.656 | 91.768 | 95.498 | 99.745 | 12 | 95.184 | 7.738078
20% | 30 s | 53.526 | 49.02 | 32.44 | 48.59 | 48.771 | 39.564 | 42.888 | 43.488 | 45.983 | 51.75 | 58.463 | 50.914 | 12 | 47.11642 | 6.869021
| 60 s | 116.206 | 128.669 | 106.545 | 112.267 | 149.357 | 127.656 | 111.589 | 131.533 | 129.534 | 148.68 | 129.143 | 136.975 | 12 | 127.3462 | 13.79122
| 90 s | 148.357 | 189.999 | 168.893 | 199.56 | 216.899 | 213.697 | 202.651 | 221.537 | 154.419 | 202.9 | 204.926 | 196.749 | 12 | 193.38225 | 23.88276
| 120 s | 161.037 | 160.411 | 176.459 | 154.347 | 230.277 | 208.685 | 206.577 | 208.996 | 169.039 | 170.748 | 206.836 | 159.241 | 12 | 184.38775 | 26.00257