## 15p90s_Avg
Strain (mm/mm) | Strain (mm/mm) | Strain (mm/mm) | Strain (mm/mm) | Strain (mm/mm) | Strain (mm/mm) | Strain (mm/mm) | Strain (mm/mm) | Strain (mm/mm) | Strain (mm/mm) | Strain (mm/mm) | Strain (mm/mm) | Avg Strain | STDEV | Stress (N/m^2) | Stress (N/m^2) | Stress (N/m^2) | Stress (N/m^2) | Stress (N/m^2) | Stress (N/m^2) | Stress (N/m^2) | Stress (N/m^2) | Stress (N/m^2) | Stress (N/m^2) | Stress (N/m^2) | Stress (N/m^2) | Avg Stress | STDEV
0 | 0 | 0 | 0 | 0 | 0 | 0 | 0 | 0 | 0 | 0 | 0 | 0 | 0 | -82.53788 | 69.02899 | -7.922757 | 40.62221 | 67.80544 | 104.4906 | -20.86346 | 38.75153 | 12.23168 | -32.8041 | -36.94394 | -23.91001 | 10.66236 | 54.39026
0.0009200561 | 0.001984229 | 0.0009721254 | 0.001797333 | 0.0008931398 | 0.0009125113 | 0.0008268417 | 0.0008786828 | 0.0008752174 | 0.0008031496 | 0.0008654342 | 0.0008633461 | 0.001049339 | 0.000380491 | -43.12005 | 209.1648 | 57.78952 | 357.5559 | 166.1233 | 174.6709 | 18.17806 | 121.6238 | 98.07585 | 95.37489 | 25.55002 | 27.70525 | 109.0577 | 107.6347
0.00188359 | 0.003925579 | 0.001990543 | 0.003561333 | 0.001771768 | 0.001825023 | 0.001685436 | 0.001718371 | 0.001751739 | 0.001637381 | 0.001698624 | 0.001721584 | 0.002097581 | 0.0007453989 | 18.51113 | 422.4851 | 192.9424 | 341.4679 | 183.673 | 247.3855 | 123.9413 | 155.0061 | 191.7038 | 165.438 | 126.1964 | 121.8272 | 190.8815 | 106.4492
0.002817672 | 0.005917201 | 0.002992534 | 0.005357333 | 0.002643799 | 0.002717135 | 0.002545301 | 0.002591854 | 0.002586522 | 0.002485288 | 0.002538263 | 0.002546616 | 0.00314496 | 0.001128535 | 111.7201 | 596.3274 | 256.0915 | 423.9189 | 280.7943 | 351.8761 | 142.9457 | 277.5636 | 270.8761 | 200.8745 | 193.8694 | 211.3948 | 276.521 | 132.0971
0.003730715 | 0.007880729 | 0.003972125 | 0.007128 | 0.003543536 | 0.003610607 | 0.003372142 | 0.003470537 | 0.003456522 | 0.003288438 | 0.003411436 | 0.003409962 | 0.004189562 | 0.00150048 | 199.2669 | 809.6477 | 345.805 | 733.2108 | 407.6304 | 521.2835 | 274.5301 | 307.9112 | 318.9133 | 262.0278 | 236.6829 | 336.0684 | 396.0815 | 194.7608
0.004657784 | 0.009859044 | 0.004960677 | 0.008877333 | 0.00442876 | 0.004529918 | 0.004224386 | 0.004329723 | 0.004351304 | 0.00410402 | 0.00427687 | 0.004274585 | 0.005239534 | 0.001869604 | 203.6225 | 1025.508 | 509.3867 | 798.7694 | 457.0885 | 543.8971 | 292.5015 | 405.7238 | 390.3018 | 406.8114 | 289.5093 | 397.5513 | 476.7226 | 229.2436
0.005607293 | 0.01185067 | 0.005962668 | 0.01067467 | 0.005281003 | 0.00544243 | 0.00507663 | 0.00517591 | 0.005208261 | 0.004944467 | 0.00511006 | 0.005106003 | 0.006286671 | 0.002253591 | 289.8626 | 1250.14 | 618.208 | 1007.914 | 501.7603 | 728.5102 | 353.6459 | 451.0117 | 463.2471 | 414.5062 | 382.2144 | 450.4949 | 575.9596 | 287.7188
0.006534362 | 0.01377723 | 0.006949726 | 0.012424 | 0.006159631 | 0.006329102 | 0.005911092 | 0.006062392 | 0.006057391 | 0.005773726 | 0.005976784 | 0.005931034 | 0.007323873 | 0.002615886 | 421.8361 | 1445.222 | 718.8737 | 1230.33 | 609.0524 | 770.2285 | 397.4385 | 570.768 | 561.323 | 554.2273 | 478.5449 | 524.6918 | 690.2114 | 324.0219
0.007454418 | 0.01577624 | 0.007921852 | 0.01422133 | 0.007059367 | 0.007248413 | 0.006750635 | 0.006934575 | 0.006945652 | 0.006583092 | 0.006842218 | 0.006794381 | 0.008377682 | 0.002997582 | 469.0939 | 1660.159 | 798.3343 | 1293.878 | 653.9237 | 890.3147 | 443.5034 | 635.8985 | 553.3168 | 563.9471 | 579.1912 | 640.8261 | 765.1989 | 363.4353
0.00841094 | 0.01772499 | 0.008940269 | 0.015992 | 0.007937995 | 0.008167724 | 0.007609229 | 0.007787262 | 0.007822174 | 0.007429755 | 0.007688306 | 0.007659004 | 0.009430804 | 0.00336321 | 538.5651 | 1803.065 | 926.9625 | 1492.162 | 779.1643 | 986.2278 | 562.074 | 669.2809 | 596.4613 | 654.2596 | 660.5024 | 674.2243 | 861.9125 | 396.6286
0.009352034 | 0.01969443 | 0.00994226 | 0.01777467 | 0.008810026 | 0.009061197 | 0.008450042 | 0.008660745 | 0.008663478 | 0.008271446 | 0.008540843 | 0.008496807 | 0.0104765 | 0.003739232 | 594.0985 | 2047.552 | 987.0823 | 1750.777 | 848.7646 | 1048.805 | 575.5009 | 766.6266 | 755.2507 | 722.2977 | 699.0001 | 779.7319 | 964.624 | 461.9124
0.01026508 | 0.02167275 | 0.01092185 | 0.01953867 | 0.009709763 | 0.00993971 | 0.009283235 | 0.009545927 | 0.009533478 | 0.009087029 | 0.009433362 | 0.009353768 | 0.01152372 | 0.004111937 | 631.5563 | 2373.304 | 1162.082 | 1762.441 | 902.4107 | 1145.888 | 655.2365 | 832.6909 | 805.2894 | 752.4694 | 786.5262 | 853.9288 | 1055.319 | 516.6618
0.01119215 | 0.02362001 | 0.0119104 | 0.02131467 | 0.01058179 | 0.01085902 | 0.01013548 | 0.01039211 | 0.01042174 | 0.009902611 | 0.0102859 | 0.01021839 | 0.01256952 | 0.004480821 | 724.9831 | 2556.843 | 1267.408 | 1811.107 | 1048.392 | 1255.837 | 745.094 | 965.7534 | 874.6764 | 840.9595 | 920.4911 | 985.4339 | 1166.415 | 528.9739
0.01215568 | 0.02559832 | 0.01291986 | 0.02311867 | 0.01143404 | 0.01177153 | 0.01100169 | 0.0112383 | 0.01128522 | 0.01074306 | 0.01111909 | 0.01104981 | 0.01361961 | 0.00486185 | 826.0321 | 2776.628 | 1306.789 | 1969.574 | 1078.505 | 1351.165 | 785.1684 | 1078.039 | 954.5159 | 932.892 | 996.9685 | 1059.062 | 1259.612 | 572.3856
0.01306872 | 0.02754559 | 0.01390692 | 0.02485467 | 0.01230607 | 0.012665 | 0.01182854 | 0.01211179 | 0.01214739 | 0.01157853 | 0.01197163 | 0.01188761 | 0.01465604 | 0.005226714 | 909.6589 | 2946.776 | 1499.731 | 2253.527 | 1172.436 | 1434.602 | 858.5003 | 1113.056 | 1074.831 | 983.9206 | 1078.452 | 1150.906 | 1373.033 | 620.5216
0.01398878 | 0.02953869 | 0.01487904 | 0.026652 | 0.01319921 | 0.01357752 | 0.01266808 | 0.01299047 | 0.01303565 | 0.0123879 | 0.0128448 | 0.01276373 | 0.01571049 | 0.005606486 | 1013.321 | 3128.468 | 1605.756 | 2331.152 | 1210.726 | 1554.103 | 953.522 | 1193.827 | 1150.445 | 1089.218 | 1162.353 | 1204.04 | 1466.411 | 643.0565
0.01493689 | 0.03150222 | 0.01589746 | 0.028416 | 0.01407124 | 0.01450363 | 0.01353302 | 0.01384315 | 0.01390565 | 0.01322835 | 0.01370378 | 0.01362197 | 0.01676361 | 0.005974337 | 1098.472 | 3429.286 | 1759.085 | 2582.125 | 1245.825 | 1634.031 | 1004.131 | 1243.55 | 1238.513 | 1106.43 | 1240.902 | 1300.439 | 1573.566 | 724.9449
0.01587938 | 0.03348793 | 0.01689945 | 0.03018533 | 0.01493668 | 0.01538214 | 0.01438019 | 0.01471664 | 0.01474043 | 0.01406382 | 0.01456277 | 0.01445338 | 0.01780735 | 0.006352513 | 1209.975 | 3559.264 | 1865.576 | 2719.677 | 1389.413 | 1730.334 | 1123.735 | 1357.938 | 1337.256 | 1267.615 | 1316.171 | 1401.202 | 1689.846 | 730.1634
0.01679243 | 0.03544258 | 0.01787158 | 0.03196267 | 0.01583641 | 0.01628241 | 0.01520703 | 0.01559532 | 0.01561043 | 0.01487319 | 0.01544239 | 0.01530396 | 0.0188517 | 0.006723597 | 1307.104 | 3782.973 | 2028.925 | 2901.874 | 1466.791 | 1815.525 | 1186.325 | 1395.288 | 1349.71 | 1305.887 | 1439.778 | 1543.334 | 1793.626 | 782.5006
0.01773352 | 0.03740611 | 0.01888253 | 0.03374 | 0.01671504 | 0.01720172 | 0.01607197 | 0.01645581 | 0.01649217 | 0.0157012 | 0.01628848 | 0.0161622 | 0.01990423 | 0.007094226 | 1376.793 | 4038.081 | 2166.641 | 3068.787 | 1495.908 | 2019.827 | 1213.386 | 1434.974 | 1448.009 | 1396.604 | 1495.194 | 1590.964 | 1895.431 | 845.5475
0.01868303 | 0.039414 | 0.01989199 | 0.035536 | 0.01757388 | 0.01810743 | 0.01693184 | 0.01730199 | 0.01735435 | 0.01654911 | 0.01712812 | 0.01700639 | 0.02095651 | 0.007479505 | 1552.322 | 4253.479 | 2283.152 | 3265.061 | 1641.49 | 2099.95 | 1312.539 | 1600.018 | 1530.517 | 1482.057 | 1572.189 | 1671.803 | 2022.048 | 879.2468
0.0196101 | 0.04133908 | 0.02087904 | 0.03728 | 0.0184591 | 0.01900091 | 0.01775868 | 0.01818068 | 0.01822435 | 0.01737091 | 0.01800774 | 0.01785057 | 0.02199676 | 0.007838979 | 1591.958 | 4455.487 | 2400.828 | 3452.486 | 1694.737 | 2187.48 | 1387.317 | 1608.422 | 1587.227 | 1535.516 | 1644.005 | 1765.166 | 2109.219 | 931.675
0.02054418 | 0.04334697 | 0.0218676 | 0.03908267 | 0.01935884 | 0.01991342 | 0.01859822 | 0.01905286 | 0.01911261 | 0.01818027 | 0.01888607 | 0.01872158 | 0.02305544 | 0.008222121 | 1662.518 | 4723.753 | 2491.241 | 3609.344 | 1785.477 | 2243.429 | 1459.822 | 1687.792 | 1688.862 | 1652.962 | 1767.44 | 1844.676 | 2218.11 | 980.87
0.02149369 | 0.04528684 | 0.02287705 | 0.04084667 | 0.02021768 | 0.02082593 | 0.01946444 | 0.01988605 | 0.01998261 | 0.01902694 | 0.01973216 | 0.01957216 | 0.02410102 | 0.008587431 | 1759.429 | 4944.923 | 2583.285 | 3839 | 1816.986 | 2337.783 | 1564.346 | 1857.739 | 1805.174 | 1768.789 | 1841.845 | 1906.918 | 2335.518 | 1026.222
0.0224418 | 0.04725037 | 0.02387904 | 0.042624 | 0.02108311 | 0.02171124 | 0.02030398 | 0.02077253 | 0.02082522 | 0.01986241 | 0.02057954 | 0.02040358 | 0.02514473 | 0.00896199 | 1906.865 | 5383.338 | 2717.739 | 3859.915 | 1889.179 | 2417.71 | 1614.749 | 1856.338 | 1862.996 | 1788.229 | 1923.502 | 2046.013 | 2438.881 | 1109.713
0.02335484 | 0.0492346 | 0.02485266 | 0.04442667 | 0.02197625 | 0.02261151 | 0.02113717 | 0.02164471 | 0.02170696 | 0.02066556 | 0.02145142 | 0.02125415 | 0.02619304 | 0.009343633 | 2063.011 | 5575.88 | 2813.278 | 4223.906 | 2049.32 | 2562.165 | 1726.709 | 1958.586 | 1935.052 | 1876.111 | 2025.184 | 2124.765 | 2577.831 | 1160.801
0.02427489 | 0.05119813 | 0.02584719 | 0.04617067 | 0.02285488 | 0.02353762 | 0.02200974 | 0.0224974 | 0.02260304 | 0.02147493 | 0.0223104 | 0.02211877 | 0.02724147 | 0.009708861 | 2218.069 | 5906.019 | 2892.505 | 4348.588 | 2058.693 | 2643.652 | 1820.905 | 2027.919 | 2030.682 | 1997.405 | 2114.954 | 2187.386 | 2687.231 | 1222.865
0.0252244 | 0.05319862 | 0.02686411 | 0.04798133 | 0.02372032 | 0.0244515 | 0.02285563 | 0.02335789 | 0.02345217 | 0.02232159 | 0.02315004 | 0.02295658 | 0.02829452 | 0.01009531 | 2345.034 | 6216.303 | 3012.978 | 4568.189 | 2146.042 | 2707.594 | 1829.994 | 2122.23 | 2080.053 | 2049.446 | 2197.819 | 2313.578 | 2799.105 | 1299.207
0.02615849 | 0.0551311 | 0.0278437 | 0.04973067 | 0.02460554 | 0.02534361 | 0.02367612 | 0.02425607 | 0.02431435 | 0.02315707 | 0.02402966 | 0.02379438 | 0.02933673 | 0.01045655 | 2457.625 | 6654.025 | 3113.643 | 4638.976 | 2255.329 | 2843.666 | 1951.869 | 2182.225 | 2167.009 | 2155.554 | 2271.535 | 2380.374 | 2922.652 | 1379.766
0.02709257 | 0.05713159 | 0.02882479 | 0.051508 | 0.02550528 | 0.02624932 | 0.02451566 | 0.02512305 | 0.02518957 | 0.02396643 | 0.024908 | 0.02465134 | 0.0303888 | 0.01083571 | 2600.052 | 7018.101 | 3248.097 | 4852.142 | 2311.567 | 2979.348 | 2016.526 | 2241.986 | 2195.031 | 2183.498 | 2341.279 | 2486.641 | 3039.522 | 1471.135
0.02804909 | 0.05909364 | 0.02983425 | 0.05329733 | 0.02637071 | 0.02716863 | 0.02537553 | 0.02596924 | 0.02605304 | 0.02480066 | 0.02574764 | 0.02550319 | 0.03143858 | 0.0112099 | 2750.972 | 7273.209 | 3396.765 | 5080.19 | 2398.717 | 3046.409 | 2159.471 | 2348.436 | 2299.778 | 2291.022 | 2459.016 | 2542.051 | 3170.503 | 1521.009
0.02898317 | 0.06106456 | 0.03082877 | 0.055068 | 0.02724934 | 0.02805394 | 0.02622142 | 0.02683492 | 0.02690217 | 0.02565479 | 0.02660146 | 0.02633461 | 0.0324831 | 0.01158395 | 2850.932 | 7675.839 | 3572.697 | 5264.397 | 2477.292 | 3163.961 | 2215.864 | 2445.315 | 2363.383 | 2370.198 | 2536.184 | 2632.378 | 3297.37 | 1613.998
0.02988219 | 0.06305766 | 0.03180986 | 0.05685067 | 0.02815567 | 0.02895422 | 0.02705461 | 0.0277136 | 0.02778391 | 0.02645794 | 0.02747979 | 0.02719796 | 0.03353317 | 0.01196284 | 3011.87 | 8013.827 | 3689.208 | 5600.637 | 2484.471 | 3255.585 | 2294.98 | 2555.733 | 2460.125 | 2474.077 | 2616.46 | 2727.259 | 3432.019 | 1704.334
0.03082468 | 0.06499014 | 0.03281931 | 0.05862133 | 0.0290343 | 0.02988713 | 0.02790686 | 0.02856759 | 0.02866696 | 0.02728595 | 0.02831943 | 0.02807535 | 0.03458325 | 0.01232577 | 3207.653 | 8415.765 | 3801.292 | 5661.369 | 2624.47 | 3437.664 | 2372.237 | 2614.794 | 2624.919 | 2521.866 | 2705.885 | 2891.783 | 3573.308 | 1770.9
0.03178682 | 0.06699064 | 0.0338452 | 0.06041867 | 0.02988654 | 0.0307942 | 0.02877307 | 0.02942028 | 0.02952261 | 0.02813386 | 0.02915907 | 0.02890677 | 0.03563648 | 0.01270971 | 3403.218 | 8761.372 | 3920.599 | 5820.64 | 2708.03 | 3518.956 | 2429.457 | 2733.383 | 2632.035 | 2626.556 | 2801.87 | 2921.955 | 3689.839 | 1846.873
0.03271388 | 0.0689379 | 0.03480986 | 0.062188 | 0.03075989 | 0.03167951 | 0.02959992 | 0.03029246 | 0.03038478 | 0.02896187 | 0.0300258 | 0.02974457 | 0.03667487 | 0.01307993 | 3458.751 | 9177.855 | 4024.294 | 6123.095 | 2783.613 | 3661.656 | 2512.911 | 2754.16 | 2727.887 | 2728.815 | 2894.23 | 3030.119 | 3823.115 | 1953.807
0.03363534 | 0.07092361 | 0.03578945 | 0.06398533 | 0.03165831 | 0.03259202 | 0.03044581 | 0.03115165 | 0.03127304 | 0.02976502 | 0.03088478 | 0.03060792 | 0.03772602 | 0.01345982 | 3594.209 | 9387.712 | 4155.253 | 6351.947 | 2870.763 | 3769.655 | 2623.012 | 2812.52 | 2792.604 | 2809.813 | 3022.843 | 3154.223 | 3945.38 | 1997.522
0.03456942 | 0.07290192 | 0.0367989 | 0.06574933 | 0.03252375 | 0.03351269 | 0.03131837 | 0.03200433 | 0.03214304 | 0.03061169 | 0.03173087 | 0.03146616 | 0.03877754 | 0.01383151 | 3764.293 | 9763.793 | 4254.054 | 6524.088 | 2885.122 | 3757.764 | 2696.137 | 2941.614 | 2975.19 | 2877.244 | 3059.614 | 3221.779 | 4060.058 | 2080.03
0.03549649 | 0.07485658 | 0.03780239 | 0.06751867 | 0.03341029 | 0.03440481 | 0.03215792 | 0.03288432 | 0.03297913 | 0.03144716 | 0.03258985 | 0.03231034 | 0.0398215 | 0.01420192 | 3980.983 | 10079.85 | 4343.069 | 6717.144 | 2992.813 | 3897.929 | 2750.465 | 2984.101 | 2978.748 | 2958.444 | 3175.453 | 3328.425 | 4182.285 | 2152.032
0.03640954 | 0.07683489 | 0.03878198 | 0.06930267 | 0.03430871 | 0.03531052 | 0.03298476 | 0.0337838 | 0.03385435 | 0.03225653 | 0.03348237 | 0.03318135 | 0.04087429 | 0.01457623 | 4136.912 | 10364.51 | 4432.782 | 6869.98 | 3005.377 | 4042.579 | 2843.421 | 3103.857 | 3042.13 | 3080.346 | 3270.057 | 3426.342 | 4301.524 | 2207.751
0.03735905 | 0.07878955 | 0.03978397 | 0.07105867 | 0.03518074 | 0.03622983 | 0.03384462 | 0.03463648 | 0.03472957 | 0.03309076 | 0.03434265 | 0.03405109 | 0.04192475 | 0.01494111 | 4262.134 | 10438.61 | 4517.836 | 7147.901 | 3142.383 | 4147.264 | 2898.575 | 3163.852 | 3177.791 | 3140.487 | 3377.436 | 3524.639 | 4411.576 | 2223.163
0.03832118 | 0.08079744 | 0.04079492 | 0.07286267 | 0.03603298 | 0.0371233 | 0.03470322 | 0.03549567 | 0.03559957 | 0.03394488 | 0.03518229 | 0.03486973 | 0.04297732 | 0.01532802 | 4433.09 | 10327.57 | 4654.853 | 7399.678 | 3305.117 | 4291.134 | 3003.925 | 3320.726 | 3255.406 | 3215.207 | 3473.939 | 3633.372 | 4526.168 | 2184.507
0.03924123 | 0.08275357 | 0.04178198 | 0.07460533 | 0.03692612 | 0.03800861 | 0.03553006 | 0.03637435 | 0.03645522 | 0.03476668 | 0.03605417 | 0.03572031 | 0.04401814 | 0.01569443 | 4616.241 | 10368.66 | 4748.528 | 7709.372 | 3329.247 | 4399.133 | 3075.604 | 3370.682 | 3399.963 | 3361.206 | 3529.355 | 3691.439 | 4633.286 | 2203.124
0.04016971 | 0.08473928 | 0.04277651 | 0.076396 | 0.03781794 | 0.03893472 | 0.03637595 | 0.03725433 | 0.03735 | 0.03558226 | 0.03692605 | 0.03659132 | 0.04507617 | 0.01607009 | 4758.45 | 10587.75 | 4806.783 | 7702.937 | 3419.588 | 4446.115 | 3174.757 | 3445.851 | 3485.362 | 3429.649 | 3622.233 | 3813.077 | 4724.38 | 2222.437
0.0411108 | 0.08670133 | 0.04380239 | 0.07818 | 0.03868338 | 0.03986219 | 0.03725487 | 0.03810052 | 0.03822652 | 0.03642395 | 0.03777343 | 0.03744189 | 0.04613011 | 0.01644134 | 4866.468 | 10786.76 | 4933.547 | 7919.32 | 3511.923 | 4561.913 | 3251.394 | 3546.465 | 3550.968 | 3533.528 | 3695.43 | 3935.094 | 4841.068 | 2264.168
0.04204488 | 0.0886486 | 0.04478945 | 0.07994267 | 0.03956332 | 0.04074071 | 0.03808806 | 0.0389792 | 0.03907565 | 0.03725818 | 0.03863242 | 0.03829246 | 0.0471713 | 0.01680944 | 4993.651 | 10840.55 | 5037.242 | 8202.469 | 3597.876 | 4660.555 | 3336.707 | 3609.495 | 3592.778 | 3616.754 | 3803.154 | 3973.236 | 4938.706 | 2286.04
0.04295091 | 0.0906417 | 0.04576157 | 0.08174 | 0.04044855 | 0.04164642 | 0.0389149 | 0.03985919 | 0.03995739 | 0.03806133 | 0.03951849 | 0.03916347 | 0.04822199 | 0.01719084 | 5136.949 | 10962.68 | 5199.426 | 8524.632 | 3659.899 | 4733.464 | 3427.804 | 3687.931 | 3540.516 | 3743.11 | 3911.224 | 4110.624 | 5053.188 | 2330.581
0.04390042 | 0.09258305 | 0.04676356 | 0.083496 | 0.04131398 | 0.04256573 | 0.03978112 | 0.04069887 | 0.04084696 | 0.03888935 | 0.04036457 | 0.04002043 | 0.04926867 | 0.01755436 | 5264.131 | 11353.77 | 5347.628 | 8667.413 | 3717.932 | 4884.157 | 3513.117 | 3764.034 | 3840.303 | 3842.737 | 3990.464 | 4190.513 | 5198.016 | 2398.759
0.04485554 | 0.09458206 | 0.04777451 | 0.0853 | 0.04217282 | 0.0434592 | 0.04063336 | 0.04156456 | 0.04170261 | 0.03973104 | 0.04119776 | 0.04084547 | 0.05031824 | 0.01794058 | 5346.669 | 11588.56 | 5409.379 | 8875.35 | 3794.911 | 5004.048 | 3608.965 | 3877.721 | 3894.79 | 3897.006 | 4088.348 | 4263.382 | 5304.094 | 2450.679
0.0457756 | 0.0965308 | 0.04874664 | 0.08705733 | 0.04307256 | 0.04436491 | 0.0414602 | 0.04246404 | 0.0425713 | 0.04054662 | 0.04208899 | 0.04169093 | 0.05136416 | 0.01830548 | 5451.42 | 11835.82 | 5639.605 | 9056.742 | 3894.426 | 5019.839 | 3658.335 | 3937.949 | 3995.534 | 3998.456 | 4146.008 | 4334.733 | 5414.072 | 2505.913
0.04669565 | 0.09849285 | 0.04972623 | 0.08885467 | 0.04396438 | 0.04529102 | 0.04230102 | 0.04332972 | 0.04346087 | 0.04135599 | 0.04294927 | 0.04256066 | 0.05241519 | 0.01867963 | 5526.553 | 11656.2 | 5751.688 | 9414.701 | 3977.587 | 5195.095 | 3729.601 | 4000.978 | 4092.053 | 4030.247 | 4298.79 | 4467.566 | 5511.755 | 2481.376
0.04765919 | 0.1004786 | 0.05075212 | 0.090644 | 0.04482982 | 0.0462049 | 0.04315326 | 0.04418241 | 0.04431652 | 0.04220265 | 0.04380825 | 0.04341124 | 0.05347024 | 0.0190575 | 5584.265 | 11743.93 | 5860.976 | 9593.68 | 4108.412 | 5269.564 | 3858.913 | 4096.457 | 4158.104 | 4122.99 | 4334.526 | 4555.046 | 5607.239 | 2492.628
0.04860168 | 0.1024347 | 0.05173917 | 0.09238 | 0.04570317 | 0.04708341 | 0.04398645 | 0.04506889 | 0.04516565 | 0.04305056 | 0.04468014 | 0.04424393 | 0.05451148 | 0.01942238 | 5715.367 | 11906.92 | 5993.099 | 9839.826 | 4216.701 | 5348.322 | 3974.592 | 4166.489 | 4268.857 | 4233.957 | 4450.882 | 4665.677 | 5731.724 | 2526.554
0.04952174 | 0.1044115 | 0.0527113 | 0.09417733 | 0.04660158 | 0.04798232 | 0.04481964 | 0.04594757 | 0.04606174 | 0.04386614 | 0.04555331 | 0.04511367 | 0.05556399 | 0.01979898 | 5797.034 | 12553.81 | 6039.471 | 10083.96 | 4286.899 | 5442.09 | 4040.901 | 4245.16 | 4480.798 | 4316.574 | 4528.05 | 4727.73 | 5878.54 | 2672.888
0.05046985 | 0.1063825 | 0.05371329 | 0.09592 | 0.04747361 | 0.04890979 | 0.04568586 | 0.04679376 | 0.04694348 | 0.04468794 | 0.0463994 | 0.04597063 | 0.0566125 | 0.0201663 | 5869.336 | 13040.25 | 6124.524 | 10415.37 | 4353.109 | 5599.996 | 4133.03 | 4336.436 | 4436.542 | 4447.386 | 4606.081 | 4853.542 | 6017.967 | 2801.411
0.05141234 | 0.1083682 | 0.05473171 | 0.097704 | 0.04833245 | 0.0498155 | 0.04654445 | 0.04765425 | 0.04779913 | 0.04552963 | 0.04724549 | 0.04680204 | 0.0576616 | 0.02054547 | 5974.958 | 13573.09 | 6285.775 | 10519.14 | 4489.319 | 5616.956 | 4174.964 | 4426.545 | 4555.523 | 4541.748 | 4683.421 | 4960.757 | 6150.183 | 2905.289
0.0523324 | 0.1103302 | 0.05570383 | 0.09947467 | 0.04923219 | 0.05070762 | 0.04736494 | 0.04853293 | 0.04867565 | 0.04635143 | 0.04811221 | 0.04764751 | 0.05870547 | 0.02091726 | 6116.95 | 13943.86 | 6421.161 | 10812.75 | 4499.689 | 5728.855 | 4276.802 | 4525.525 | 4614.68 | 4569.49 | 4703.447 | 5011.803 | 6268.751 | 3010.327
0.05325245 | 0.1123159 | 0.05669089 | 0.101264 | 0.05011741 | 0.05162013 | 0.04822481 | 0.04939211 | 0.04956391 | 0.04717323 | 0.04898409 | 0.04852363 | 0.05976022 | 0.02129364 | 6212.772 | 14506.71 | 6522.06 | 11043.21 | 4675.983 | 5863.757 | 4372.237 | 4609.097 | 4710.976 | 4714.476 | 4788.556 | 5133.63 | 6429.455 | 3130.362
0.05420757 | 0.1143016 | 0.05769438 | 0.1030413 | 0.05098417 | 0.0525408 | 0.0490834 | 0.0502448 | 0.05041957 | 0.04802114 | 0.04981728 | 0.04935504 | 0.06080926 | 0.02167136 | 6357.594 | 14922.27 | 6650.455 | 11109.17 | 4718.86 | 5941.345 | 4425.945 | 4678.196 | 4799.712 | 4808.433 | 4825.5 | 5183.538 | 6535.085 | 3213.633
0.05514306 | 0.1162267 | 0.05868143 | 0.104804 | 0.0518562 | 0.05341931 | 0.04992295 | 0.05112478 | 0.05127652 | 0.04885537 | 0.05068917 | 0.05019413 | 0.06184947 | 0.02203447 | 6381.332 | 14434.68 | 6780.016 | 11538.72 | 4749.572 | 6070.983 | 4525.924 | 4798.886 | 4877.772 | 4900.163 | 4889.375 | 5261.15 | 6600.714 | 3128.714
0.0560561 | 0.1182198 | 0.05966103 | 0.106608 | 0.05275462 | 0.05433182 | 0.05075614 | 0.05199697 | 0.05215174 | 0.0496523 | 0.05156234 | 0.05105109 | 0.06290016 | 0.02241774 | 6479.768 | 14948.12 | 6948.258 | 11701.61 | 4902.134 | 6145.063 | 4600.083 | 4871.254 | 4977.627 | 4997.361 | 4943.583 | 5378.613 | 6741.123 | 3235.153
0.05699719 |  | 0.06067795 | 0.108372 | 0.05363456 | 0.05526609 | 0.0516287 | 0.05284315 | 0.05303348 | 0.05048777 | 0.05240198 | 0.05190805 | 0.05884099 | 0.01590027 | 6550.328 |  | 7038.204 | 11955 | 4946.008 | 6211.344 | 4696.55 | 4985.174 | 5155.32 | 5100.026 | 5026.62 | 5465.145 | 6102.701 | 2082.501
0.0579467 |  | 0.06169637 | 0.1101893 | 0.0545 | 0.056165 | 0.0524746 | 0.05371014 | 0.05388261 | 0.05134065 | 0.05325451 | 0.05274585 | 0.05980962 | 0.01617334 | 6626.768 |  | 7159.143 | 12135.18 | 5053.3 | 6279.38 | 4754.596 | 4984.707 | 5185.343 | 5232.457 | 5051.48 | 5577.863 | 6185.475 | 2118.616
0.05886676 |  | 0.06266849 | 0.1119453 | 0.05539182 | 0.05705712 | 0.05329509 | 0.05460182 | 0.05475261 | 0.05216245 | 0.05413414 | 0.05360409 | 0.06077088 | 0.01642741 | 6711.484 |  | 7370.727 | 12325.42 | 5142.843 | 6387.574 | 4847.552 | 5154.186 | 5259.623 | 5314.062 | 5080.828 | 5624.355 | 6292.605 | 2153.773
0.05980084 |  | 0.06364808 | 0.1137227 | 0.05628496 | 0.05797779 | 0.05415495 | 0.05545451 | 0.05564087 | 0.05299171 | 0.05499312 | 0.05447382 | 0.0617403 | 0.01668587 | 6829.737 |  | 7510.773 | 12623.86 | 5213.64 | 6484.267 | 4951.043 | 5211.38 | 5369.041 | 5370.963 | 5138.143 | 5610.882 | 6392.157 | 2223.012
0.06075736 |  | 0.06465903 | 0.11552 | 0.0571372 | 0.0588903 | 0.0550199 | 0.05630069 | 0.05650435 | 0.05383838 | 0.05582631 | 0.05531928 | 0.06270662 | 0.0169534 | 6883.964 |  | 7593.263 | 12813.69 | 5399.706 | 6574.137 | 5072.299 | 5325.3 | 5475.79 | 5533.161 | 5158.514 | 5696.844 | 6502.425 | 2242.056
0.06168443 |  | 0.06566103 | 0.1172627 | 0.05800923 | 0.05977561 | 0.05586071 | 0.05718068 | 0.05736 | 0.05466763 | 0.0566853 | 0.05616347 | 0.06366461 | 0.01720565 | 6947.773 |  | 7718.396 | 13039.73 | 5400.903 | 6586.419 | 5136.335 | 5387.396 | 5560.3 | 5575.887 | 5130.374 | 5654.717 | 6558.021 | 2303.397
0.06259748 |  | 0.06664808 | 0.1190733 | 0.05890765 | 0.06068132 | 0.0567066 | 0.05805286 | 0.05824174 | 0.055477 | 0.05755202 | 0.05702682 | 0.06463317 | 0.01747505 | 7056.444 |  | 7806.013 | 13219.92 | 5540.104 | 6741.595 | 5177.03 | 5422.646 | 5690.178 | 5667.82 | 5159.895 | 5726.257 | 6655.263 | 2335.402
0.06353857 |  | 0.06765157 | 0.1208227 | 0.0597876 | 0.06160199 | 0.05757155 | 0.05889905 | 0.05911696 | 0.05630501 | 0.05840456 | 0.05788506 | 0.0655986 | 0.01772735 | 7081.271 |  | 8054.647 | 13422.62 | 5637.225 | 6794.23 | 5323.487 | 5533.998 | 5697.517 | 5737.883 | 5208.578 | 5700.26 | 6744.702 | 2381.162
0.06448808 |  | 0.06865356 | 0.1226 | 0.06063984 | 0.06249411 | 0.05841236 | 0.05977253 | 0.05995957 | 0.05714546 | 0.05925709 | 0.05871648 | 0.0665581 | 0.01799051 | 7207.147 |  | 8141.798 | 13629.36 | 5620.274 | 6886.634 | 5409.006 | 5601.697 | 5811.161 | 5801.669 | 5264.339 | 5741.817 | 6828.627 | 2425.279
0.06540813 |  | 0.06961822 | 0.1243827 | 0.06153826 | 0.06339302 | 0.0592392 | 0.06065771 | 0.06083609 | 0.0579685 | 0.06013672 | 0.05956705 | 0.06752232 | 0.0182517 | 7276.182 |  | 8287.204 | 13778.97 | 5796.967 | 6988.591 | 5457.344 | 5686.67 | 5984.183 | 5919.926 | 5360.324 | 5775.975 | 6937.485 | 2440.941
0.06634923 |  | 0.07062021 | 0.12616 | 0.0624248 | 0.06431369 | 0.06009145 | 0.0615169 | 0.06171783 | 0.05878409 | 0.0610086 | 0.06043806 | 0.06849317 | 0.01851095 | 7350.88 |  | 8455.446 | 14077 | 5861.382 | 7027.774 | 5567.032 | 5823.467 | 6026.661 | 6031.298 | 5394.161 | 5734.986 | 7031.826 | 2512.248
0.06730575 |  | 0.07165356 | 0.1279573 | 0.06328364 | 0.0652262 | 0.06095766 | 0.06237738 | 0.06257348 | 0.05963075 | 0.06184824 | 0.06128225 | 0.06946329 | 0.01877806 | 7393.129 |  | 8676.817 | 14411.63 | 5938.959 | 7090.937 | 5625.284 | 5902.138 | 6133.632 | 6097.513 | 5417.812 | 5809.373 | 7136.112 | 2596.344
0.06823282 |  | 0.07264808 | 0.1297133 | 0.06416887 | 0.06611151 | 0.06179086 | 0.06326256 | 0.06343043 | 0.06046622 | 0.06272786 | 0.06212644 | 0.07042536 | 0.01903266 | 7454.76 |  | 8829.213 | 14567.29 | 6030.696 | 7197.767 | 5764.718 | 5978.707 | 6247.72 | 6219.01 | 5394.679 | 5853.397 | 7230.723 | 2623.858
0.06915288 |  | 0.07362768 | 0.1315107 | 0.0650686 | 0.06701043 | 0.06262405 | 0.06414255 | 0.06430565 | 0.06127559 | 0.06360619 | 0.06299745 | 0.07139288 | 0.01929797 | 7557.987 |  | 8974.386 | 14910.77 | 6180.666 | 7252.351 | 5865.937 | 6117.372 | 6286.862 | 6291.705 | 5446.124 | 5835.56 | 7338.156 | 2703.937
0.0701094 |  | 0.07463863 | 0.1332813 | 0.06593404 | 0.0679379 | 0.06348264 | 0.06498224 | 0.06519522 | 0.06210361 | 0.06444583 | 0.06384802 | 0.07235989 | 0.0195573 | 7664.045 |  | 9157.542 | 15169.78 | 6234.112 | 7349.629 | 5911.795 | 6158.458 | 6437.423 | 6419.884 | 5492.563 | 5785.652 | 7434.626 | 2770.643
0.0710575 |  | 0.07563315 | 0.135064 | 0.06678628 | 0.06882321 | 0.06432345 | 0.06584142 | 0.06605739 | 0.06294405 | 0.06528547 | 0.06466667 | 0.0733166 | 0.01982287 | 7802.116 |  | 9289.665 | 15383.35 | 6310.892 | 7470.3 | 6039.868 | 6279.615 | 6495.69 | 6502.907 | 5517.25 | 5833.662 | 7538.665 | 2813.751
0.07196353 |  | 0.07659781 | 0.1368413 | 0.0676781 | 0.06972892 | 0.06515665 | 0.0667201 | 0.06693261 | 0.06376088 | 0.06615864 | 0.06552363 | 0.07427838 | 0.02008303 | 7866.579 |  | 9426.449 | 15569.57 | 6405.421 | 7489.015 | 6080.149 | 6318.6 | 6585.315 | 6539.356 | 5531.061 | 5829.677 | 7603.745 | 2861.49
0.07290463 |  | 0.0775774 | 0.138604 | 0.06857124 | 0.07065639 | 0.06602159 | 0.06758709 | 0.0678287 | 0.06457646 | 0.06702408 | 0.06639464 | 0.07524966 | 0.02033653 | 7934.743 |  | 9521.056 | 15857.54 | 6430.748 | 7494.083 | 6183.846 | 6433.687 | 6699.848 | 6667.535 | 5552.467 | 5872.563 | 7695.284 | 2923.868
0.07385414 |  | 0.07860329 | 0.1404013 | 0.06943668 | 0.0715689 | 0.06687511 | 0.06843977 | 0.06867783 | 0.06542312 | 0.06787016 | 0.06723883 | 0.0762172 | 0.0206042 | 8078.694 |  | 9546.689 | 16095.24 | 6604.45 | 7611.635 | 6261.723 | 6496.483 | 6783.913 | 6782.552 | 5566.105 | 5882.241 | 7791.794 | 2969.931
0.07476718 |  | 0.07959781 | 0.1421373 | 0.0703219 | 0.07244742 | 0.06770195 | 0.06931846 | 0.06952043 | 0.06625238 | 0.06874979 | 0.06807663 | 0.07717193 | 0.02085494 | 8179.961 |  | 9583.04 | 16265.78 | 6651.714 | 7540.87 | 6376.988 | 6620.908 | 6872.203 | 6862.74 | 5595.453 | 5827.969 | 7852.511 | 3004.193
0.07568724 |  | 0.08056247 | 0.143948 | 0.07122164 | 0.07335313 | 0.06854149 | 0.07019844 | 0.07040217 | 0.06706175 | 0.06962167 | 0.06893997 | 0.07813982 | 0.02112379 | 8256.619 |  | 9624.285 | 16542.89 | 6768.978 | 7682.79 | 6463.954 | 6713.819 | 6966.721 | 6975.327 | 5597.87 | 5854.536 | 7949.799 | 3062.32
0.07664376 |  | 0.08156595 | 0.1457187 | 0.07208707 | 0.0742874 | 0.06940644 | 0.07103163 | 0.0712787 | 0.06789598 | 0.07044841 | 0.06979183 | 0.07910507 | 0.02138343 | 8332.406 |  | 9638.966 | 16840.12 | 6819.433 | 7747.902 | 6543.483 | 6820.502 | 7108.164 | 7030.405 | 5609.092 | 5915.26 | 8036.885 | 3125.659
0.07758485 |  | 0.08257541 | 0.1474813 | 0.07295251 | 0.07517951 | 0.0702536 | 0.07189081 | 0.07212783 | 0.06874389 | 0.07130868 | 0.07061686 | 0.08006503 | 0.02164183 | 8499.659 |  | 9737.301 | 17055.3 | 6904.389 | 7758.429 | 6662.673 | 6876.062 | 7185.779 | 7171.746 | 5703.868 | 5994.96 | 8140.924 | 3162.271
0.0784979 |  | 0.08354007 | 0.149252 | 0.07385884 | 0.07607842 | 0.07108044 | 0.072776 | 0.07300957 | 0.06956569 | 0.07218702 | 0.0714802 | 0.08102965 | 0.02189889 | 8657.331 |  | 9900.417 | 17063.74 | 6985.756 | 7806.191 | 6722.578 | 6942.593 | 7263.617 | 7210.423 | 5754.451 | 5867.63 | 8197.702 | 3167.594
0.07943198 |  | 0.08454206 | 0.151036 | 0.07475066 | 0.07700589 | 0.07193903 | 0.07364298 | 0.07389913 | 0.0703937 | 0.07305374 | 0.07235121 | 0.08200422 | 0.02215862 | 8894.055 |  | 9934.904 | 17299.03 | 7071.509 | 7796.638 | 6815.947 | 7070.753 | 7381.041 | 7294.863 | 5820.915 | 5996.098 | 8306.887 | 3206.126
0.0803885 |  | 0.08557541 | 0.152832 | 0.0756029 | 0.0779184 | 0.0727989 | 0.07449567 | 0.07473522 | 0.07123539 | 0.07389338 | 0.0731954 | 0.08297011 | 0.02242695 | 9011.22 |  | 9888.999 | 17622 | 7169.229 | 7832.313 | 6901.467 | 7125.845 | 7462.882 | 7428.104 | 5871.67 | 6086.425 | 8400.014 | 3269.708
0.08131557 |  | 0.08654754 | 0.1545827 | 0.07648153 | 0.07879692 | 0.07363209 | 0.07537435 | 0.07560391 | 0.07205719 | 0.07475881 | 0.07402682 | 0.08392522 | 0.02268165 | 9053.904 |  | 10015.3 | 17722.55 | 7250.994 | 7856.876 | 6985.54 | 7268.479 | 7560.069 | 7498.977 | 5951.6 | 6194.21 | 8487.136 | 3273.177
0.0822216 |  | 0.08751966 | 0.1563933 | 0.07737467 | 0.07971759 | 0.07448434 | 0.07623484 | 0.07648565 | 0.07286034 | 0.07562425 | 0.07489017 | 0.08489149 | 0.0229513 | 9169.98 |  | 10025.32 | 17656.18 | 7325.979 | 7782.212 | 7076.844 | 7383.566 | 7675.046 | 7614.804 | 5993.55 | 6245.635 | 8540.829 | 3233.987
0.08317111 |  | 0.08853808 | 0.1581427 | 0.07824011 | 0.0806437 | 0.0753442 | 0.07707322 | 0.07735565 | 0.07370079 | 0.07645744 | 0.0757484 | 0.08585594 | 0.02320476 | 9209.398 |  | 10011.34 | 17924.05 | 7407.944 | 7921.013 | 7122.702 | 7434.224 | 7781.129 | 7656.518 | 6068.301 | 6236.337 | 8615.723 | 3290.577
0.0841122 |  | 0.08954754 | 0.15992 | 0.07910554 | 0.08154397 | 0.07619009 | 0.07794671 | 0.0782113 | 0.07454869 | 0.07731126 | 0.07657982 | 0.08681974 | 0.02346648 | 9153.429 |  | 10153.01 | 17888.25 | 7478.342 | 7868.963 | 7195.827 | 7514.761 | 7878.315 | 7639.306 | 6069.51 | 6316.227 | 8650.541 | 3270.572
0.08502525 |  | 0.09051966 | 0.1617307 | 0.08001187 | 0.08244968 | 0.07701058 | 0.07883839 | 0.07908652 | 0.07536428 | 0.07819604 | 0.07744317 | 0.08778874 | 0.02373512 | 9211.576 |  | 10162.33 | 17926.46 | 7564.894 | 7933.88 | 7283.413 | 7587.596 | 7961.935 | 7673.73 | 6210.898 | 6314.519 | 8711.93 | 3257.758
0.08596634 |  | 0.09152315 | 0.16348 | 0.08088391 | 0.08336899 | 0.07786918 | 0.07969887 | 0.07996304 | 0.07619851 | 0.07906277 | 0.07830779 | 0.0887566 | 0.02398634 | 9245.114 |  | 10212.67 | 18041.49 | 7590.022 | 7967.8 | 7297.253 | 7671.402 | 8103.155 | 7743.793 | 6206.41 | 6328.941 | 8764.368 | 3281.883
0.0869439 |  | 0.09254007 | 0.165284 | 0.08174274 | 0.08426111 | 0.07873539 | 0.08055156 | 0.08081217 | 0.07704642 | 0.07990886 | 0.07914559 | 0.08972471 | 0.0242558 | 9326.127 |  | 10318.69 | 18288.84 | 7650.249 | 7953.179 | 7387.523 | 7799.328 | 8158.087 | 7816.894 | 6223.155 | 6414.144 | 8848.747 | 3336.791
0.08785694 |  | 0.09351966 | 0.1670333 | 0.08262797 | 0.08513962 | 0.07956224 | 0.08143024 | 0.08166783 | 0.07786821 | 0.08077429 | 0.07998978 | 0.0906791 | 0.02451034 | 9511.674 |  | 10365.76 | 18426.8 | 7728.225 | 8006.399 | 7398.265 | 7888.504 | 8278.847 | 7885.944 | 6278.571 | 6393.65 | 8923.876 | 3365.917
0.08876999 |  | 0.09450821 | 0.1688307 | 0.0835277 | 0.08604669 | 0.08041448 | 0.08230373 | 0.08255609 | 0.07867136 | 0.08164746 | 0.08086079 | 0.09164883 | 0.02477513 | 9580.274 |  | 10453.61 | 18664.9 | 7757.142 | 7990.804 | 7458.79 | 8018.298 | 8407.613 | 7838.156 | 6337.44 | 6484.736 | 8999.251 | 3418.755
0.08971248 |  | 0.09552514 | 0.1706147 | 0.08439314 | 0.0869796 | 0.08128069 | 0.08314341 | 0.08343913 | 0.07950559 | 0.08248065 | 0.08171775 | 0.09261748 | 0.02503794 | 9497.954 |  | 10430.31 | 18726.04 | 7791.244 | 8127.07 | 7513.943 | 8053.548 | 8460.765 | 7907.611 | 6360.228 | 6505.989 | 9034.063 | 3418.721
0.09066059 |  | 0.09654355 | 0.1723907 | 0.08525858 | 0.08785811 | 0.08211389 | 0.0840286 | 0.0843013 | 0.08034729 | 0.08333319 | 0.08255556 | 0.09358103 | 0.02529975 | 9514.287 |  | 10495.56 | 18915.87 | 7910.901 | 8177.366 | 7542.243 | 8282.088 | 8555.728 | 7962.892 | 6376.455 | 6593.469 | 9120.624 | 3451.324
0.09158065 |  | 0.09751568 | 0.174188 | 0.08614512 | 0.08874343 | 0.08294073 | 0.08490858 | 0.08518304 | 0.08116287 | 0.08421797 | 0.08341379 | 0.09454544 | 0.02556566 | 9634.718 |  | 10611.37 | 19044.58 | 8008.82 | 8239.164 | 7603.388 | 8273.451 | 8645.352 | 7974.637 | 6447.754 | 6565.195 | 9186.22 | 3480.956
0.09252314 |  | 0.09850274 | 0.175944 | 0.08702375 | 0.0896709 | 0.08380059 | 0.08575477 | 0.08606609 | 0.08198467 | 0.08507825 | 0.08427714 | 0.09551146 | 0.02581933 | 9706.803 |  | 10633.27 | 19098.88 | 8064.66 | 8309.539 | 7652.551 | 8366.595 | 8798.582 | 7973.219 | 6471.232 | 6570.508 | 9240.531 | 3485.375
0.09347125 |  | 0.0995122 | 0.177748 | 0.08788918 | 0.09056981 | 0.08465284 | 0.08662045 | 0.0869087 | 0.08282636 | 0.08591788 | 0.08510856 | 0.09647502 | 0.02608981 | 9738.599 |  | 10709 | 19414.2 | 8110.329 | 8192.767 | 7784.549 | 8479.581 | 8899.104 | 7999.139 | 6464.327 | 6627.816 | 9310.856 | 3565.374
0.0943913 |  | 0.1004933 | 0.1795053 | 0.088781 | 0.09146192 | 0.08548603 | 0.08750693 | 0.08777087 | 0.08364816 | 0.08678977 | 0.08595275 | 0.09743521 | 0.0263451 | 9801.972 |  | 10821.55 | 19648.28 | 8196.083 | 8205.633 | 7844.04 | 8559.885 | 8949.365 | 7990.431 | 6505.069 | 6726.113 | 9386.221 | 3618.433
0.09531136 |  | 0.1014803 | 0.181288 | 0.08968074 | 0.09239619 | 0.08632557 | 0.08838562 | 0.08866696 | 0.08445752 | 0.08766294 | 0.08681737 | 0.0984066 | 0.02660514 | 9852.714 |  | 10935.27 | 19812.78 | 8234.971 | 8314.998 | 7852.51 | 8649.761 | 9094.144 | 7952.565 | 6536.488 | 6756.664 | 9453.897 | 3658.192
0.09627489 |  | 0.1025137 | 0.1830653 | 0.09053958 | 0.0933223 | 0.08718544 | 0.0892383 | 0.08953565 | 0.08530419 | 0.08850903 | 0.08766794 | 0.09937785 | 0.02686582 | 9889.737 |  | 11153.84 | 19995.78 | 8260.099 | 8376.405 | 7923.983 | 8774.886 | 9083.024 | 8000.961 | 6661.649 | 6813.593 | 9539.451 | 3695.062
0.097223 |  | 0.1035007 | 0.1848347 | 0.09139842 | 0.09420082 | 0.08801863 | 0.09011179 | 0.09038478 | 0.08614588 | 0.08937446 | 0.08849298 | 0.1003351 | 0.02712648 | 9912.821 |  | 11322.78 | 20158.67 | 8339.471 | 8395.315 | 7899.608 | 8860.56 | 9115.049 | 8080.137 | 6643.867 | 6841.678 | 9597.269 | 3740.613
0.09813745 |  | 0.1044729 | 0.1866187 | 0.09229156 | 0.09510109 | 0.08885182 | 0.09099697 | 0.09127435 | 0.08696768 | 0.09025408 | 0.08936398 | 0.1013028 | 0.02738686 | 9990.568 |  | 11508.97 | 20386.32 | 8313.745 | 8484.21 | 7890.518 | 8916.82 | 9112.158 | 8102.816 | 6673.215 | 6875.076 | 9659.492 | 3806.071
0.09908555 |  | 0.1054674 | 0.188368 | 0.09318338 | 0.0960204 | 0.08971169 | 0.09183666 | 0.09216261 | 0.08778947 | 0.09110017 | 0.09022733 | 0.1022684 | 0.027639 | 10014.52 |  | 11600.78 | 20397.58 | 8303.574 | 8559.459 | 7941.334 | 9062.255 | 9119.497 | 8143.72 | 6640.069 | 6962.746 | 9704.14 | 3801.514
0.1000126 |  | 0.1064858 | 0.1901787 | 0.09404881 | 0.09694107 | 0.09057028 | 0.09268934 | 0.09301174 | 0.08863116 | 0.09193336 | 0.09106513 | 0.1032335 | 0.02791119 | 10140.18 |  | 11611.5 | 20337.25 | 8338.275 | 8609.755 | 7931.626 | 9168.471 | 9194.444 | 8129.14 | 6702.563 | 7017.777 | 9743.725 | 3772.696
0.1009327 |  | 0.1074654 | 0.191936 | 0.09494195 | 0.09783998 | 0.09140347 | 0.09358232 | 0.09387391 | 0.08944675 | 0.09280525 | 0.09191699 | 0.104195 | 0.02816605 | 10189.4 |  | 11709.83 | 20492.5 | 8412.661 | 8696.7 | 8107.209 | 9190.181 | 9208.01 | 8139.265 | 6755.044 | 7028.973 | 9811.798 | 3802.175
0.1018457 |  | 0.1084525 | 0.1937267 | 0.09583377 | 0.09875929 | 0.09225064 | 0.09444151 | 0.09476348 | 0.09025611 | 0.09368487 | 0.0927931 | 0.1051643 | 0.02842885 | 10301.34 |  | 11810.97 | 20792.54 | 8446.365 | 8745.827 | 8137.575 | 9307.37 | 9276.285 | 8206.493 | 6741.579 | 6958.381 | 9884.065 | 3889.033
0.1028022 |  | 0.1094545 | 0.1955093 | 0.09668602 | 0.09966636 | 0.09310923 | 0.09528769 | 0.09562565 | 0.09111024 | 0.09451806 | 0.09363091 | 0.1061273 | 0.0286925 | 10425.91 |  | 11901.84 | 21057.19 | 8403.886 | 8791.834 | 8141.5 | 9376.235 | 9342.781 | 8272.101 | 6837.909 | 6995.765 | 9958.814 | 3953.901
0.1037433 |  | 0.1104505 | 0.19728 | 0.09755805 | 0.1005585 | 0.09394242 | 0.09616768 | 0.09646826 | 0.09194447 | 0.09537704 | 0.09445594 | 0.107086 | 0.02895361 | 10580.96 |  | 12159.33 | 21337.12 | 8466.906 | 8853.631 | 8207.808 | 9457.707 | 9328.103 | 8367.881 | 6891.772 | 7102.411 | 10068.51 | 4022.708
0.1046494 |  | 0.1114151 | 0.1990707 | 0.09847098 | 0.101471 | 0.09477561 | 0.09704636 | 0.09735783 | 0.09276005 | 0.09625666 | 0.09532056 | 0.108054 | 0.02921582 | 10647.6 |  | 12443.62 | 21724.84 | 8543.087 | 8890.476 | 8219.17 | 9467.278 | 9356.347 | 8376.588 | 7050.078 | 7116.074 | 10166.83 | 4128.365
0.1055919 |  | 0.1124321 | 0.20082 | 0.0993562 | 0.1024053 | 0.09564818 | 0.09789905 | 0.09823304 | 0.09358806 | 0.0971092 | 0.09618391 | 0.1090243 | 0.02946708 | 10681.58 |  | 12798.98 | 21902.61 | 8594.141 | 8979.371 | 8269.572 | 9462.142 | 9321.208 | 8482.898 | 7061.817 | 7081.157 | 10239.59 | 4189.944
0.106547 |  | 0.1134505 | 0.202624 | 0.100215 | 0.103311 | 0.09650677 | 0.09877253 | 0.09908217 | 0.09442976 | 0.09795529 | 0.09701533 | 0.1099918 | 0.02973665 | 10747.13 |  | 13060.9 | 22144.74 | 8684.082 | 8976.447 | 8286.718 | 9517.702 | 9544.937 | 8492.415 | 7123.448 | 7204.503 | 10343.91 | 4250.146
0.10746 |  | 0.1144301 | 0.20436 | 0.1011016 | 0.1041895 | 0.09733362 | 0.09965771 | 0.09995087 | 0.09526399 | 0.09884136 | 0.09787995 | 0.1109517 | 0.02998456 | 10790.68 |  | 13277.38 | 22388.47 | 8738.726 | 9060.858 | 8309.647 | 9459.108 | 9446.861 | 8532.914 | 7168.678 | 7220.063 | 10399.4 | 4323.323
0.1083955 |  | 0.1154171 | 0.2061293 | 0.1019802 | 0.105102 | 0.09818078 | 0.1005104 | 0.1008404 | 0.09607957 | 0.09970679 | 0.0987433 | 0.1119169 | 0.03024257 | 10837.72 |  | 13546.52 | 22777.8 | 8734.338 | 9039.024 | 8373.477 | 9531.708 | 9449.752 | 8655.828 | 7183.18 | 7090.076 | 10474.49 | 4449.462
0.1093576 |  | 0.1164281 | 0.20794 | 0.1028391 | 0.1060159 | 0.09903937 | 0.1013501 | 0.1017026 | 0.09691504 | 0.1005335 | 0.09959515 | 0.1128833 | 0.03051464 | 10912.2 |  | 13756.94 | 23076.23 | 8790.577 | 9039.414 | 8391.861 | 9659.868 | 9498.901 | 8664.131 | 7244.293 | 7284.203 | 10574.42 | 4521.032
0.1102847 |  | 0.1174226 | 0.209684 | 0.1037045 | 0.1069012 | 0.09988527 | 0.1022236 | 0.1025648 | 0.09774927 | 0.101399 | 0.100433 | 0.1138411 | 0.03076697 | 10964.91 |  | 13937.53 | 23375.47 | 8729.353 | 9137.082 | 8442.264 | 9637.691 | 9515.803 | 8683.57 | 7265.699 | 7154.216 | 10622.14 | 4621.038
0.1111978 |  | 0.1184022 | 0.2114947 | 0.1046042 | 0.1078137 | 0.1007261 | 0.1031088 | 0.1034543 | 0.09855864 | 0.1022721 | 0.1013027 | 0.1148123 | 0.03103512 | 10987.99 |  | 14200.61 | 23643.74 | 8780.207 | 9141.565 | 8517.662 | 9699.787 | 9541.601 | 8725.689 | 7319.907 | 7173.571 | 10702.94 | 4699.524
0.1121473 |  | 0.1194116 | 0.213264 | 0.1054894 | 0.1087344 | 0.101591 | 0.1039549 | 0.1043296 | 0.09938044 | 0.1031311 | 0.1021673 | 0.1157819 | 0.03129271 | 11082.51 |  | 14493.98 | 23957.85 | 8803.141 | 9148.193 | 8529.229 | 9597.306 | 9632.56 | 8792.715 | 7348.737 | 7249.286 | 10785.05 | 4796.683
0.1130954 |  |  | 0.2150347 | 0.1063417 | 0.1096265 | 0.1024382 | 0.1048284 | 0.1051657 | 0.1002408 | 0.1039772 | 0.1029987 | 0.1163747 | 0.0330709 | 11215.13 |  |  | 24339.54 | 8927.983 | 9140.98 | 8594.712 | 9719.163 | 9618.105 | 8883.635 | 7383.091 | 7261.052 | 10508.34 | 4991.08
0.1140084 |  |  | 0.216824 | 0.1072216 | 0.1105118 | 0.1032587 | 0.1057136 | 0.1060422 | 0.1010564 | 0.1048504 | 0.1038493 | 0.1173336 | 0.03334879 | 11413.97 |  |  | 24611.03 | 9021.115 | 9150.533 | 8619.707 | 9775.423 | 9724.854 | 8871.485 | 7464.748 | 7238.66 | 10589.15 | 5066.75
0.1149439 |  |  | 0.218608 | 0.1081135 | 0.1114447 | 0.1040982 | 0.1065793 | 0.1069304 | 0.1018657 | 0.1057158 | 0.1047139 | 0.1183013 | 0.03362303 | 11693.37 |  |  | 24844.3 | 9087.724 | 9204.143 | 8673.415 | 9787.795 | 9751.319 | 8912.794 | 7538.636 | 7204.123 | 10669.76 | 5132.951
0.115906 |  |  | 0.2203987 | 0.1089723 | 0.1123586 | 0.1049759 | 0.1074398 | 0.1077926 | 0.1027012 | 0.1065555 | 0.1055453 | 0.1192646 | 0.03390087 | 11933.8 |  |  | 25299.59 | 9192.224 | 9296.352 | 8754.39 | 9887.008 | 9855.399 | 8881.407 | 7514.639 | 7282.305 | 10789.71 | 5261.26
0.1168345 |  |  | 0.2221613 | 0.1098654 | 0.1132439 | 0.1058103 | 0.1083185 | 0.1086417 | 0.1035416 | 0.1074286 | 0.1063831 | 0.1202229 | 0.03417011 | 12118.04 |  |  | 25543.73 | 9182.253 | 9344.893 | 8726.709 | 9825.613 | 9975.715 | 8971.922 | 7645.324 | 7270.35 | 10860.46 | 5328.043
0.1177546 |  |  | 0.2239653 | 0.1107639 | 0.1141496 | 0.1066435 | 0.1092049 | 0.1095313 | 0.1043572 | 0.1083134 | 0.1072529 | 0.1211937 | 0.0344491 | 12390.92 |  |  | 25785.45 | 9250.058 | 9437.687 | 8782.896 | 9849.658 | 10036.65 | 8966.455 | 7681.06 | 7333.731 | 10951.46 | 5393.235
0.1187027 |  |  | 0.2257147 | 0.1116359 | 0.1150635 | 0.1075021 | 0.1100446 | 0.1104209 | 0.1051927 | 0.1091595 | 0.1081047 | 0.1221541 | 0.03471388 | 12589.31 |  |  | 26196.1 | 9261.825 | 9479.405 | 8768.643 | 9888.176 | 10080.02 | 9038.543 | 7769.276 | 7341.89 | 11041.32 | 5512.53
0.1196662 |  |  | 0.227512 | 0.1124947 | 0.1159488 | 0.1083556 | 0.1109103 | 0.1112635 | 0.1060456 | 0.1100056 | 0.1089425 | 0.1231145 | 0.03499444 | 12877.87 |  |  | 26374.68 | 9335.414 | 9595.593 | 8790.333 | 9944.902 | 10086.02 | 9075.802 | 7806.393 | 7409.066 | 11129.61 | 5558.876
0.1205792 |  |  | 0.2292893 | 0.1133813 | 0.1168409 | 0.1091825 | 0.111789 | 0.1121452 | 0.1068624 | 0.1108788 | 0.1097995 | 0.1240748 | 0.03526786 | 13117.21 |  |  | 26940.57 | 9342.394 | 9654.466 | 8754.39 | 9959.609 | 10074.01 | 9103.544 | 7886.496 | 7462.389 | 11229.51 | 5729.102
0.1215063 |  |  | 0.231052 | 0.1142731 | 0.1177806 | 0.1100474 | 0.112643 | 0.1130413 | 0.1076643 | 0.1117377 | 0.1106705 | 0.1250416 | 0.0355351 | 13392.91 |  |  | 27166.21 | 9408.005 | 9680.394 | 8783.103 | 10016.1 | 10093.36 | 9127.64 | 8001.989 | 7568.276 | 11323.8 | 5785.756
0.1224558 |  |  | 0.2328493 | 0.1151385 | 0.1187013 | 0.1109136 | 0.1135022 | 0.1138904 | 0.1085184 | 0.1125774 | 0.1115083 | 0.1260055 | 0.03581452 | 13758.35 |  |  | 27465.44 | 9424.957 | 9761.686 | 8841.975 | 10059.99 | 10124.5 | 9167.937 | 8062.238 | 7551.957 | 11421.9 | 5879.687
0.1233829 |  |  | 0.234592 | 0.1160185 | 0.1195866 | 0.1117341 | 0.1143808 | 0.1147526 | 0.1093539 | 0.1134506 | 0.1123461 | 0.1269598 | 0.0360786 | 14074.34 |  |  | 27734.51 | 9554.385 | 9827.188 | 8892.791 | 10061.39 | 10169.2 | 9152.345 | 8141.823 | 7648.925 | 11525.69 | 5953.725
0.1243029 |  |  | 0.2364027 | 0.1169235 | 0.1204991 | 0.1125673 | 0.1152478 | 0.1156343 | 0.1101633 | 0.1143224 | 0.1132031 | 0.1279266 | 0.03636148 | 14430.63 |  |  | 28062.71 | 9540.625 | 9902.826 | 8973.146 | 10066.76 | 10241.25 | 9173.404 | 8234.528 | 7798.837 | 11642.47 | 6045.178
0.1252665 |  |  | 0.2381667 | 0.1177955 | 0.1214266 | 0.1134323 | 0.1161005 | 0.1165043 | 0.1109975 | 0.1151685 | 0.1140549 | 0.1288913 | 0.03663022 | 14756.86 |  |  | 28501.11 | 9628.572 | 9991.916 | 9010.535 | 10096.17 | 10249.26 | 9158.217 | 8278.55 | 7886.317 | 11755.75 | 6177.2
0.1262076 |  |  | 0.2399573 | 0.1186623 | 0.1223187 | 0.1142858 | 0.1169662 | 0.1173535 | 0.1118454 | 0.1160146 | 0.1148927 | 0.1298504 | 0.03690865 | 15092.24 |  |  | 28829.7 | 9585.297 | 10068.53 | 9094.609 | 10196.32 | 10219.68 | 9224.028 | 8350.539 | 8023.895 | 11868.48 | 6270.632
0.1271136 |  |  | 0.2417267 | 0.1195673 | 0.1232108 | 0.115119 | 0.1178527 | 0.1182222 | 0.1126672 | 0.1169071 | 0.1157561 | 0.1308143 | 0.03717787 | 15342.68 |  |  | 29194.5 | 9703.956 | 10074.38 | 9091.51 | 10251.18 | 10263.27 | 9222.003 | 8447.042 | 8083.67 | 11967.42 | 6377.094
0.1280407 |  |  | 0.243504 | 0.1204604 | 0.1241383 | 0.1159649 | 0.1187054 | 0.1191117 | 0.113489 | 0.1177597 | 0.1166271 | 0.1317801 | 0.03745004 | 15677.84 |  |  | 29522.29 | 9773.357 | 10199.73 | 9134.476 | 10244.41 | 10323.98 | 9231.318 | 8530.598 | 8186.141 | 12082.41 | 6472.493
0.1289902 |  |  | 0.2453013 | 0.1213127 | 0.1250372 | 0.1168311 | 0.1195516 | 0.1199674 | 0.1143295 | 0.1185993 | 0.1174649 | 0.1327385 | 0.0377312 | 16051.55 |  |  | 29928.92 | 9848.142 | 10265.42 | 9181.367 | 10305.34 | 10311.31 | 9295.508 | 8542.51 | 8313.661 | 12204.37 | 6596.367
0.1299243 |  |  | 0.2470507 | 0.1221781 | 0.1259293 | 0.1176706 | 0.1204237 | 0.1208296 | 0.1151649 | 0.1194531 | 0.1182963 | 0.1336921 | 0.03799791 | 16364.5 |  |  | 30239.01 | 9884.638 | 10356.07 | 9148.11 | 10376.77 | 10431.4 | 9311.91 | 8672.849 | 8385.012 | 12317.03 | 6687.261
0.1308373 |  |  | 0.2488547 | 0.1230765 | 0.1268568 | 0.1185102 | 0.1212894 | 0.1217113 | 0.1159681 | 0.1203186 | 0.1191596 | 0.1346582 | 0.03827883 | 16739.73 |  |  | 30657.7 | 9925.52 | 10456.67 | 9260.897 | 10384.71 | 10380.25 | 9387.238 | 8753.297 | 8569.84 | 12451.58 | 6807.594
0.1317938 |  |  | 0.250604 | 0.1239565 | 0.1277761 | 0.1193764 | 0.1221434 | 0.1225748 | 0.1168148 | 0.1211647 | 0.1200307 | 0.1356235 | 0.03854192 | 17046.58 |  |  | 30984.29 | 9952.842 | 10522.17 | 9303.037 | 10394.05 | 10441.41 | 9425.915 | 8843.24 | 8586.729 | 12550.03 | 6910.091
0.1327279 |  |  | 0.2523747 | 0.1248219 | 0.1286682 | 0.1202223 | 0.1230156 | 0.1234174 | 0.1176502 | 0.1220236 | 0.1208685 | 0.136579 | 0.03881494 | 17423.99 |  |  | 31402.58 | 9996.716 | 10586.3 | 9363.355 | 10427.66 | 10453.86 | 9539.514 | 8843.931 | 8778.768 | 12681.67 | 7035.232
0.1336339 |  |  | 0.254164 | 0.1257269 | 0.1295671 | 0.1210491 | 0.1239151 | 0.1242796 | 0.1184596 | 0.1229097 | 0.121719 | 0.1375424 | 0.03909139 | 17829.92 |  |  | 31725.14 | 10102.81 | 10676.56 | 9389.589 | 10554.66 | 10501.45 | 9567.053 | 8899.865 | 8826.019 | 12807.31 | 7138.75
0.134575 |  |  | 0.2559067 | 0.1266135 | 0.1304878 | 0.1219014 | 0.1247613 | 0.1251613 | 0.1192752 | 0.1237687 | 0.1225837 | 0.1385034 | 0.03935396 | 18157.68 |  |  | 32137 | 10102.41 | 10768.97 | 9380.706 | 10599.24 | 10585.52 | 9598.035 | 9000.856 | 8964.735 | 12929.52 | 7262.481
0.1355386 |  |  | 0.257704 | 0.1274657 | 0.1313867 | 0.1227612 | 0.1256075 | 0.126017 | 0.1201293 | 0.1246019 | 0.1234087 | 0.139462 | 0.03963534 | 18512 |  |  | 32564.13 | 10222.87 | 10916.35 | 9413.964 | 10597.61 | 10623.33 | 9656.353 | 9159.163 | 8939.496 | 13060.53 | 7392.597
0.1364656 |  |  | 0.2594613 | 0.1283443 | 0.1322788 | 0.1235881 | 0.1264796 | 0.1268726 | 0.1209511 | 0.1254686 | 0.1242593 | 0.1404169 | 0.03990427 | 18822.77 |  |  | 32813.09 | 10199.93 | 10996.08 | 9460.855 | 10714.56 | 10709.39 | 9690.98 | 9187.82 | 9161.328 | 13175.68 | 7462.679
0.1373787 |  |  | 0.2612587 | 0.1292441 | 0.1331859 | 0.1244276 | 0.1273596 | 0.1277622 | 0.1217667 | 0.1263469 | 0.1251367 | 0.1413867 | 0.04018115 | 19204.76 |  |  | 33354.86 | 10286.48 | 11084.97 | 9509.812 | 10668.34 | 10739.19 | 9735.934 | 9322.994 | 9167.211 | 13307.46 | 7633.978
0.1383352 |  |  | 0.2630147 | 0.1301095 | 0.134112 | 0.1252875 | 0.1282058 | 0.1286452 | 0.1226071 | 0.127193 | 0.1259936 | 0.1423504 | 0.04044729 | 19602.2 |  |  | 33726.49 | 10311.81 | 11250.09 | 9552.572 | 10817.05 | 10727.18 | 9781.495 | 9400.679 | 9383.16 | 13455.27 | 7743.122
0.1392763 |  |  | 0.2648187 | 0.1309749 | 0.1350041 | 0.126127 | 0.129078 | 0.1294865 | 0.1234426 | 0.1280469 | 0.1268314 | 0.1433086 | 0.04073068 | 19991.15 |  |  | 34154.43 | 10376.23 | 11343.86 | 9567.032 | 10864.9 | 10795.24 | 9849.533 | 9524.804 | 9375 | 13584.22 | 7880.694
0.1401893 |  |  | 0.266616 | 0.1318668 | 0.1358894 | 0.1269602 | 0.1299645 | 0.130363 | 0.124252 | 0.1289252 | 0.1276897 | 0.1442716 | 0.04100981 | 20339.16 |  |  | 34599.67 | 10393.78 | 11463.36 | 9550.506 | 10924.43 | 10827.93 | 9938.833 | 9556.224 | 9548.253 | 13714.21 | 8017.56
0.1411234 |  |  | 0.268372 | 0.1327467 | 0.1368169 | 0.1278188 | 0.1308107 | 0.1312448 | 0.1250738 | 0.1297855 | 0.1285402 | 0.1452333 | 0.04127643 | 20704.59 |  |  | 34974.52 | 10521.61 | 11604.11 | 9630.448 | 10954.31 | 10863.96 | 9973.257 | 9661.359 | 9598.54 | 13848.67 | 8131.61
0.1420799 |  |  | 0.2701693 | 0.1336055 | 0.1377294 | 0.1286787 | 0.1316698 | 0.1321004 | 0.1259142 | 0.1306109 | 0.1293716 | 0.146193 | 0.04155766 | 21096.81 |  |  | 35410.91 | 10663.6 | 11744.28 | 9681.058 | 10866.07 | 10863.73 | 10083.41 | 9773.744 | 9749.59 | 13993.32 | 8263.634
0.143007 |  |  | 0.2719187 | 0.1344908 | 0.1386215 | 0.1295055 | 0.1325615 | 0.1329639 | 0.1267435 | 0.1314905 | 0.1302095 | 0.1471512 | 0.04182272 | 21500.57 |  |  | 35985.65 | 10688.73 | 11815.24 | 9712.869 | 10870.74 | 10900.65 | 10132.82 | 9843.489 | 9854.908 | 14130.57 | 8448.443
0.1439271 |  |  | 0.2737227 | 0.1353971 | 0.1395422 | 0.1303387 | 0.1334415 | 0.133873 | 0.1275591 | 0.1323766 | 0.1310741 | 0.1481252 | 0.04210088 | 21879.51 |  |  | 36450.59 | 10775.08 | 11927.14 | 9834.538 | 10947.77 | 10936.01 | 10203.9 | 9920.484 | 9934.039 | 14280.91 | 8587.223
0.1448906 |  |  | 0.2754933 | 0.1362757 | 0.1404615 | 0.1311986 | 0.1342942 | 0.1347352 | 0.1283933 | 0.1332227 | 0.1319374 | 0.1490903 | 0.04237158 | 22281.96 |  |  | 36738.97 | 10814.97 | 12044.3 | 9913.448 | 10970.18 | 10896.43 | 10306.56 | 10032.52 | 10088.88 | 14408.82 | 8680.377
0.1458317 |  |  | 0.2772693 | 0.1371346 | 0.14134 | 0.1320381 | 0.1351664 | 0.1355778 | 0.1292536 | 0.1340752 | 0.1327625 | 0.1500449 | 0.04264641 | 22658.06 |  |  | 37361.58 | 10886.96 | 12170.43 | 9988.845 | 11023.41 | 10972.93 | 10353.34 | 10117.29 | 10110.9 | 14564.37 | 8870.612
0.1467447 |  |  | 0.2790467 | 0.1380277 | 0.1422321 | 0.1328776 | 0.1360334 | 0.1364661 | 0.1300568 | 0.1349471 | 0.133613 | 0.1510045 | 0.04292026 | 23045.49 |  |  | 37810.83 | 10940.61 | 12249.19 | 10058.05 | 11004.27 | 11037.87 | 10479.7 | 10189.45 | 10310.53 | 14712.6 | 9005.78
0.1476802 |  |  | 0.2808027 | 0.1389129 | 0.1431528 | 0.1337439 | 0.1368795 | 0.1373557 | 0.1308724 | 0.1357945 | 0.134484 | 0.1519679 | 0.04318622 | 23415.71 |  |  | 38231.53 | 11042.91 | 12343.15 | 10068.99 | 11053.52 | 11092.13 | 10553.2 | 10346.89 | 10384.15 | 14853.22 | 9134.323
0.1486283 |  |  | 0.28262 | 0.1397784 | 0.1440721 | 0.1345961 | 0.1377257 | 0.1382178 | 0.131714 | 0.1366277 | 0.1353155 | 0.1529296 | 0.04347336 | 23807.06 |  |  | 38593.11 | 11037.13 | 12485.27 | 10175.79 | 11031.58 | 11173.08 | 10630.55 | 10383.84 | 10557.98 | 14987.54 | 9249.776
0.1495414 |  |  | 0.2843773 | 0.1406636 | 0.1449723 | 0.1354229 | 0.1386109 | 0.1390865 | 0.1325358 | 0.1374931 | 0.136166 | 0.153887 | 0.04374122 | 24186.21 |  |  | 39261.97 | 11125.48 | 12616.66 | 10071.89 | 11115.39 | 11246.25 | 10728.76 | 10463.42 | 10600.29 | 15141.63 | 9458.506
0.1504614 |  |  | 0.2861667 | 0.1415501 | 0.1458917 | 0.1362561 | 0.1394844 | 0.1399696 | 0.1333514 | 0.1383715 | 0.1370434 | 0.1548546 | 0.04401651 | 24589.54 |  |  | 39593.38 | 11177.93 | 12716.86 | 10171.87 | 11074.77 | 11359.01 | 10741.12 | 10614.31 | 10793.66 | 15283.24 | 9561.807
0.151425 |  |  | 0.287944 | 0.1424222 | 0.1467974 | 0.1371224 | 0.1403306 | 0.1408252 | 0.1341919 | 0.1392124 | 0.1378876 | 0.1558159 | 0.04429052 | 24976.75 |  |  | 40054.31 | 11248.13 | 12899.33 | 10262.14 | 11111.18 | 11390.81 | 10895.82 | 10698.72 | 10851.54 | 15438.87 | 9700.908
0.152359 |  |  | 0.2897147 | 0.1432876 | 0.1476895 | 0.1379746 | 0.1411963 | 0.1416678 | 0.1350336 | 0.1400649 | 0.138719 | 0.1567707 | 0.04456369 | 25330.42 |  |  | 40540.97 | 11352.82 | 13031.11 | 10241.69 | 11134.99 | 11443.74 | 11020.36 | 10798.51 | 10934.08 | 15582.87 | 9849.355
0.1532651 |  |  | 0.291504 | 0.1442005 | 0.1485966 | 0.1388014 | 0.1420763 | 0.1425365 | 0.1358367 | 0.1409433 | 0.1395773 | 0.1577338 | 0.04484048 | 25739.62 |  |  | 41051.76 | 11435.79 | 13139.5 | 10272.67 | 11137.33 | 11470.43 | 11122.82 | 10921.08 | 11060.85 | 15735.18 | 10009.48
0.1541921 |  |  | 0.2932747 | 0.1450792 | 0.1495363 | 0.1396677 | 0.1429289 | 0.1434326 | 0.1366709 | 0.1417893 | 0.1404342 | 0.1587006 | 0.04510998 | 26095.91 |  |  | 41271.36 | 11484.05 | 13222.74 | 10354.47 | 11222.3 | 11523.13 | 11181.14 | 11011.19 | 11141.68 | 15850.8 | 10082.48
0.1551487 |  |  | 0.295072 | 0.1459446 | 0.1504433 | 0.1405326 | 0.1438011 | 0.1442883 | 0.1375189 | 0.1426432 | 0.141272 | 0.1596665 | 0.04538876 | 26522.32 |  |  | 41786.98 | 11604.9 | 13354.53 | 10372.65 | 11245.65 | 11604.97 | 11278.94 | 11111.67 | 11296.34 | 16017.89 | 10240.96
0.1560827 |  |  | 0.2968147 | 0.1468179 | 0.1513218 | 0.1413404 | 0.1446876 | 0.1451439 | 0.1383531 | 0.1435215 | 0.142129 | 0.1606213 | 0.04565268 | 26913.88 |  |  | 42288.53 | 11607.1 | 13490.6 | 10503.41 | 11214.83 | 11682.81 | 11353.86 | 11211.28 | 11409.06 | 16167.54 | 10396.89
0.1570098 |  |  | 0.2985987 | 0.1477032 | 0.1522276 | 0.142199 | 0.1455533 | 0.146027 | 0.1391749 | 0.1443882 | 0.1430064 | 0.1615888 | 0.04592596 | 27324.83 |  |  | 42822.25 | 11703.82 | 13602.69 | 10525.92 | 11282.53 | 11711.5 | 11474.35 | 11317.28 | 11507.36 | 16327.25 | 10562.1
0.1579663 |  |  | 0.300388 | 0.1485554 | 0.1531401 | 0.1430652 | 0.146393 | 0.1468891 | 0.1400104 | 0.1452279 | 0.1438506 | 0.1625486 | 0.04620438 | 27734.25 |  |  | 43347.52 | 11779 | 13783.41 | 10517.87 | 11336.92 | 11839.38 | 11548.87 | 11450.38 | 11616.09 | 16495.37 | 10722.22
0.1589004 |  |  | 0.302152 | 0.1494208 | 0.1540335 | 0.1439174 | 0.1472717 | 0.1477448 | 0.1408322 | 0.1460933 | 0.1446884 | 0.1635055 | 0.04647487 | 28148.25 |  |  | 43945.59 | 11902.25 | 13898.23 | 10582.32 | 11283.46 | 11935.9 | 11652.95 | 11531.52 | 11756.13 | 16663.66 | 10905.3
0.1597924 |  |  | 0.3039493 | 0.1503272 | 0.1549461 | 0.1447519 | 0.1481516 | 0.148633 | 0.1416415 | 0.1469587 | 0.1455594 | 0.1644711 | 0.04675295 | 28517.6 |  |  | 44455.58 | 11953.3 | 14018.51 | 10597.19 | 11339.26 | 11992.16 | 11718.76 | 11637 | 11855.76 | 16808.51 | 11063.91
0.1607335 |  |  | 0.3056987 | 0.1512058 | 0.1558803 | 0.1456105 | 0.1490043 | 0.1495226 | 0.1424509 | 0.147819 | 0.1464304 | 0.1654356 | 0.04701671 | 28891.96 |  |  | 45022.68 | 12054.21 | 14157.7 | 10679.61 | 11365.64 | 12068.22 | 11796.31 | 11756.81 | 11962.21 | 16975.54 | 11230.85
0.1616971 |  |  | 0.3074893 | 0.152058 | 0.1567792 | 0.1464437 | 0.1498635 | 0.1503717 | 0.1433112 | 0.1486715 | 0.1472682 | 0.1663954 | 0.04729545 | 29374.34 |  |  | 45611.1 | 12074.35 | 14317.75 | 10769.68 | 11410.22 | 12159.85 | 11938.06 | 11860.39 | 12078.73 | 17159.45 | 11414.75
0.1626311 |  |  | 0.3092453 | 0.1529301 | 0.1576578 | 0.1472705 | 0.15075 | 0.1512339 | 0.1441392 | 0.1495499 | 0.148106 | 0.1673514 | 0.04756345 | 29727.79 |  |  | 46060.36 | 12207.57 | 14404.31 | 10847.55 | 11443.84 | 12253.92 | 11977.55 | 11988.31 | 12212.7 | 17312.39 | 11545.75
0.1635596 |  |  | 0.311036 | 0.1538298 | 0.1585771 | 0.1481037 | 0.1516157 | 0.152117 | 0.1449424 | 0.1504166 | 0.1489757 | 0.1683174 | 0.04784028 | 30162.69 |  |  | 46725.2 | 12252.64 | 14526.54 | 10942.78 | 11426.33 | 12343.55 | 12098.44 | 12086.37 | 12293.35 | 17485.79 | 11751.59
0.1645147 |  |  | 0.3128187 | 0.1547084 | 0.1595045 | 0.1489826 | 0.1524684 | 0.1529922 | 0.1457766 | 0.1512562 | 0.1498135 | 0.1692836 | 0.04811451 | 30549.9 |  |  | 47326.89 | 12296.12 | 14685.61 | 10993.6 | 11466.02 | 12466.08 | 12220.14 | 12202.03 | 12401.7 | 17660.81 | 11928.99
0.1654418 |  |  | 0.314576 | 0.1555937 | 0.1603898 | 0.1498285 | 0.1533549 | 0.1538413 | 0.1466059 | 0.1521217 | 0.1506526 | 0.1702406 | 0.04838244 | 30953.23 |  |  | 47824.41 | 12433.32 | 14804.92 | 11090.48 | 11629.43 | 12482.1 | 12256.58 | 12316.49 | 12519.74 | 17831.07 | 12075.17
0.1663633 |  |  | 0.3163667 | 0.1564934 | 0.1612888 | 0.150649 | 0.15424 | 0.1547243 | 0.1474153 | 0.1530142 | 0.1515223 | 0.1712077 | 0.04865835 | 31385.52 |  |  | 48459.89 | 12537.82 | 14906.09 | 11193.35 | 11671.91 | 12599.3 | 12395.5 | 12467.54 | 12655.23 | 18027.22 | 12258.81
0.1673043 |  |  | 0.3181293 | 0.1573588 | 0.1622013 | 0.1515089 | 0.1551005 | 0.1556126 | 0.1482619 | 0.1538603 | 0.1523806 | 0.1721719 | 0.04892587 | 31782.96 |  |  | 48834.74 | 12612.01 | 15084.27 | 11279.07 | 11725.84 | 12646.67 | 12437.21 | 12546.09 | 12768.89 | 18171.78 | 12379.36
0.1682679 |  |  | 0.3199267 | 0.1582045 | 0.1631015 | 0.1523548 | 0.1559467 | 0.1564617 | 0.149116 | 0.1546999 | 0.1532043 | 0.1731284 | 0.04920805 | 32259.46 |  |  | 49726.01 | 12773.55 | 15168.88 | 11381.95 | 11854.47 | 12683.81 | 12571.26 | 12653.47 | 12895.65 | 18396.85 | 12638.42
0.1691809 |  |  | 0.3216893 | 0.1590963 | 0.1639937 | 0.1531753 | 0.1568319 | 0.1573383 | 0.1499316 | 0.1555731 | 0.1540562 | 0.1740867 | 0.04947742 | 32627.94 |  |  | 50199.8 | 12895 | 15289.75 | 11499.69 | 11860.77 | 12732.07 | 12686.48 | 12777.25 | 13012.36 | 18558.11 | 12776.62
0.170101 |  |  | 0.3234733 | 0.1600026 | 0.1649266 | 0.1540351 | 0.1576911 | 0.158233 | 0.1507472 | 0.1564321 | 0.1549259 | 0.1750568 | 0.04975026 | 33035.84 |  |  | 50673.19 | 13064.51 | 15412.37 | 11561.87 | 12005.04 | 12844.16 | 12760.59 | 12932.62 | 13144.43 | 18743.46 | 12909.17
0.1710561 |  |  | 0.3252507 | 0.1608747 | 0.1658472 | 0.1549128 | 0.1585438 | 0.159103 | 0.1515889 | 0.1572782 | 0.1557714 | 0.1760227 | 0.05002255 | 33482.5 |  |  | 51163.88 | 13173.8 | 15635.58 | 11610.82 | 12107.75 | 12930.67 | 12895.86 | 13006.68 | 13232.48 | 18924 | 13059.05
0.1719846 |  |  | 0.3270067 | 0.1617546 | 0.1667325 | 0.1557396 | 0.1594367 | 0.1599457 | 0.1524293 | 0.1581436 | 0.1566156 | 0.1769789 | 0.05029028 | 33940.49 |  |  | 51921.62 | 13280.49 | 15746.11 | 11679.82 | 12129.46 | 13071.44 | 13002.98 | 13126.15 | 13370.25 | 19126.88 | 13284.45
0.1728976 |  |  | 0.328824 | 0.1626464 | 0.1676383 | 0.1565728 | 0.1603102 | 0.1608274 | 0.1532387 | 0.1590232 | 0.1574725 | 0.1779451 | 0.05057524 | 34357.1 |  |  | 52682.59 | 13450.01 | 15893.3 | 11776.49 | 12315.28 | 13184.86 | 13039.63 | 13218.34 | 13477.65 | 19339.52 | 13498.1
0.1738527 |  |  | 0.3305867 | 0.1635185 | 0.1685725 | 0.1574263 | 0.1611486 | 0.1616961 | 0.1540742 | 0.1598629 | 0.1583231 | 0.1789062 | 0.05084478 | 34796.58 |  |  | 53242.45 | 13544.94 | 16068.36 | 11925.43 | 12365.01 | 13267.59 | 13193.12 | 13391.66 | 13647.87 | 19544.3 | 13655.36
0.1748163 |  |  | 0.332384 | 0.1643773 | 0.1694782 | 0.1582849 | 0.1620156 | 0.1625517 | 0.1549146 | 0.1607089 | 0.1591481 | 0.179868 | 0.05112534 | 35265.02 |  |  | 53933.43 | 13636.07 | 16148.87 | 12001.65 | 12529.58 | 13308.96 | 13336.29 | 13493.52 | 13734.4 | 19738.78 | 13863.2
0.1757223 |  |  | 0.3341547 | 0.165277 | 0.1703704 | 0.1591118 | 0.1629008 | 0.1634283 | 0.1557302 | 0.1615821 | 0.1600128 | 0.180829 | 0.05139614 | 35687.29 |  |  | 54507.37 | 13814.96 | 16321.4 | 12140.47 | 12578.84 | 13433.05 | 13445.83 | 13584.67 | 13876.72 | 19939.06 | 14024.49
0.1766494 |  |  | 0.3359307 | 0.1661623 | 0.171291 | 0.159978 | 0.1637613 | 0.164323 | 0.156552 | 0.1624475 | 0.1608902 | 0.1817985 | 0.05166624 | 36121.97 |  |  | 55228.51 | 13905.7 | 16445.77 | 12226.81 | 12667.55 | 13492.66 | 13560.85 | 13728.82 | 14006.71 | 20138.54 | 14235.28
0.1775975 |  |  | 0.3377213 | 0.1670277 | 0.1722035 | 0.1608302 | 0.164614 | 0.16518 | 0.1574061 | 0.1632936 | 0.161728 | 0.1827602 | 0.05194417 | 36576.91 |  |  | 55858.76 | 14081.79 | 16569.17 | 12311.71 | 12775.4 | 13599.18 | 13669.59 | 13821 | 14156.62 | 20342.01 | 14418.14
0.178533 |  |  | 0.3394787 | 0.1678865 | 0.1730888 | 0.1616634 | 0.1654861 | 0.1660357 | 0.1582478 | 0.1641526 | 0.1625658 | 0.1837138 | 0.05221332 | 36988.51 |  |  | 56480.16 | 14196.67 | 16742.67 | 12429.25 | 12858.5 | 13737.51 | 13797.97 | 13983.28 | 14267.44 | 20548.2 | 14589.8
0.179446 |  |  | 0.3412747 | 0.1687863 | 0.1739959 | 0.1625042 | 0.1663583 | 0.1669174 | 0.1590572 | 0.1650193 | 0.1634355 | 0.1846795 | 0.05249133 | 37398.81 |  |  | 57264.85 | 14279.23 | 16885.37 | 12496.8 | 13002.54 | 13779.32 | 13930.61 | 14076.16 | 14403.5 | 20751.72 | 14815.06
0.1803941 |  |  | 0.343032 | 0.1696649 | 0.1749152 | 0.1633882 | 0.167198 | 0.1677939 | 0.159879 | 0.1658719 | 0.1642937 | 0.1856431 | 0.05275774 | 37795.38 |  |  | 58025.01 | 14430.59 | 17037.63 | 12598.84 | 13112.26 | 13971.03 | 14008.36 | 14173.87 | 14483.77 | 20963.67 | 15025.62
0.1813366 |  |  | 0.3448213 | 0.1705303 | 0.1758141 | 0.1642417 | 0.1680715 | 0.168643 | 0.1607257 | 0.1667115 | 0.1651252 | 0.1866021 | 0.05303594 | 38222.88 |  |  | 58014.15 | 14560.02 | 17197.87 | 12722.99 | 13180.65 | 14027.74 | 14132.9 | 14337.36 | 14602.37 | 21099.89 | 15030.51
0.1822567 |  |  | 0.3465987 | 0.1714301 | 0.1767131 | 0.1650622 | 0.168971 | 0.1695183 | 0.1615487 | 0.167604 | 0.1659757 | 0.1875678 | 0.05330776 | 38614.88 |  |  | 58628.31 | 14624.84 | 17317.57 | 12841.97 | 13307.41 | 14174.07 | 14273.23 | 14441.97 | 14724.39 | 21294.86 | 15200.4
0.1831907 |  |  | 0.348376 | 0.1723364 | 0.1776337 | 0.1659081 | 0.1698302 | 0.1703935 | 0.1623705 | 0.1684695 | 0.1668404 | 0.1885349 | 0.05357963 | 39027.57 |  |  | 59358.3 | 14812.5 | 17473.13 | 12951.04 | 13461.25 | 14243.01 | 14371.84 | 14558.85 | 14860.07 | 21511.76 | 15401.49
0.1841613 |  |  | 0.3501733 | 0.1731887 | 0.1785394 | 0.1667604 | 0.1706763 | 0.1712504 | 0.1632172 | 0.1693091 | 0.1676845 | 0.1894961 | 0.05386043 | 39495.36 |  |  | 60163.51 | 14929.36 | 17585.62 | 13029.75 | 13512.84 | 14422.04 | 14460.13 | 14690.05 | 15020.23 | 21730.89 | 15635.51
0.1850884 |  |  | 0.3519227 | 0.1740607 | 0.1794248 | 0.1676012 | 0.171555 | 0.1721061 | 0.1640402 | 0.1701758 | 0.1685287 | 0.1904504 | 0.05412669 | 39898.03 |  |  | 60860.52 | 15054.6 | 17804.93 | 13106.18 | 13656.41 | 14477.2 | 14535.86 | 14812.62 | 15131.81 | 21933.82 | 15832.89
0.1860014 |  |  | 0.35372 | 0.1749591 | 0.1803318 | 0.1684407 | 0.1724285 | 0.1730009 | 0.1648421 | 0.1710477 | 0.1694061 | 0.1914178 | 0.05440457 | 40270.64 |  |  | 61662.11 | 15183.03 | 17918.78 | 13244.37 | 13782.47 | 14603.74 | 14677.2 | 14966.27 | 15227.83 | 22153.64 | 16047.3
0.1869509 |  |  | 0.3554893 | 0.1758325 | 0.1812511 | 0.1693133 | 0.1732682 | 0.1738839 | 0.1656838 | 0.1718938 | 0.1702567 | 0.1923824 | 0.05467454 | 40795.93 |  |  | 62367.56 | 15285.94 | 18090.72 | 13391.86 | 13894.76 | 14604.41 | 14801.54 | 15063.81 | 15346.24 | 22364.28 | 16263.63
0.187906 |  |  | 0.35728 | 0.1766979 | 0.1821432 | 0.1701528 | 0.1741404 | 0.1747265 | 0.1665242 | 0.1727463 | 0.1710881 | 0.1933406 | 0.05495383 | 41272.21 |  |  | 63190.87 | 15403.8 | 18215.87 | 13464.78 | 13769.4 | 14745.85 | 14886.58 | 15217.62 | 15498.05 | 22566.5 | 16515.37
0.1888191 |  |  | 0.3590573 | 0.1775897 | 0.1830354 | 0.1709797 | 0.1750191 | 0.1755887 | 0.1673411 | 0.1736195 | 0.1719387 | 0.1942988 | 0.05522802 | 41719.74 |  |  | 64050.37 | 15576.51 | 18337.72 | 13587.28 | 14100.65 | 14907.53 | 15048.98 | 15305.5 | 15642.46 | 22827.67 | 16739.68
0.1897532 |  |  | 0.36082 | 0.1784683 | 0.1839696 | 0.1718319 | 0.1758795 | 0.1764639 | 0.1681567 | 0.1744785 | 0.1728033 | 0.1952625 | 0.05549631 | 42150.94 |  |  | 64668.95 | 15691.78 | 18536.56 | 13693.04 | 14184.69 | 14979.36 | 15136.66 | 15455.52 | 15737.34 | 23023.48 | 16919.89
0.1907097 |  |  | 0.3626107 | 0.1793351 | 0.1848753 | 0.1726918 | 0.1767387 | 0.1773196 | 0.1689971 | 0.1753181 | 0.1736411 | 0.1962237 | 0.05577466 | 42551.65 |  |  | 65638.26 | 15794.68 | 18691.74 | 13812.44 | 14444.51 | 15094.78 | 15256.54 | 15598.46 | 15932.6 | 23281.57 | 17174.8
0.1916297 |  |  | 0.3643533 | 0.1802269 | 0.1857743 | 0.173525 | 0.1776239 | 0.1781687 | 0.1698326 | 0.1761913 | 0.1744789 | 0.1971805 | 0.05603785 | 42989.82 |  |  | 66378.71 | 15913.94 | 18857.83 | 13929.15 | 14424.44 | 15245.57 | 15433.12 | 15731.04 | 15999.02 | 23490.26 | 17388.8
0.1925498 |  |  | 0.3661573 | 0.1811332 | 0.1866881 | 0.1743582 | 0.1784909 | 0.1790583 | 0.1706419 | 0.1770696 | 0.1753499 | 0.1981497 | 0.05631759 | 43365.92 |  |  | 67306.58 | 16059.92 | 19015.15 | 14018.18 | 14568.94 | 15395.91 | 15525.66 | 15908.34 | 16110.41 | 23727.5 | 17637.7
0.1935063 |  |  | 0.36792 | 0.1820053 | 0.1876074 | 0.1752168 | 0.1793436 | 0.179927 | 0.1714762 | 0.1779157 | 0.1762005 | 0.1991119 | 0.05658653 | 43822.82 |  |  | 68053.07 | 16203.31 | 19152.2 | 14162.78 | 14652.05 | 15504.88 | 15662.34 | 15982.92 | 16261.27 | 23945.76 | 17850.86
0.1944544 |  |  | 0.369704 | 0.1828707 | 0.1884995 | 0.1760639 | 0.1802093 | 0.1807904 | 0.1723241 | 0.1787631 | 0.1770255 | 0.2000705 | 0.05686319 | 44271.66 |  |  | 68935.89 | 16335.33 | 19306.79 | 14220.62 | 14787.21 | 15673.23 | 15783.63 | 16108.42 | 16394.67 | 24181.75 | 18098.78
0.1953675 |  |  | 0.3714813 | 0.1837639 | 0.1893998 | 0.1768908 | 0.1810958 | 0.1816722 | 0.1731459 | 0.1796414 | 0.1778761 | 0.2010335 | 0.0571358 | 44676.08 |  |  | 69791.78 | 16496.86 | 19467.62 | 14349.31 | 14932.64 | 15744.62 | 15905.13 | 16232.72 | 16535.29 | 24413.2 | 18332.13
0.1963029 |  |  | 0.373244 | 0.1846623 | 0.1903191 | 0.1777621 | 0.1819419 | 0.1825617 | 0.1739677 | 0.180494 | 0.1787471 | 0.2020003 | 0.05740267 | 45181.32 |  |  | 70484.77 | 16610.74 | 19595.11 | 14473.46 | 14952.25 | 15878.95 | 16034.32 | 16388.26 | 16683.87 | 24628.31 | 18538.32
0.1972581 |  |  | 0.375048 | 0.1855211 | 0.1912248 | 0.1786219 | 0.1828011 | 0.1834239 | 0.1748156 | 0.1813336 | 0.1795913 | 0.202964 | 0.0576844 | 45675.68 |  |  | 71310.48 | 16730.2 | 19756.92 | 14577.36 | 15098.62 | 16016.61 | 16149.54 | 16493.74 | 16826.57 | 24863.57 | 18775.58
0.1981781 |  |  | 0.3768107 | 0.1864142 | 0.1921102 | 0.1794488 | 0.1836876 | 0.184273 | 0.1756374 | 0.1822003 | 0.1804355 | 0.2039196 | 0.05795467 | 46073.34 |  |  | 72258.07 | 16866.21 | 19943.28 | 14735.59 | 15287.71 | 16160.5 | 16323.08 | 16611.48 | 16867.37 | 25112.66 | 19028.14
0.1990912 |  |  | 0.3786147 | 0.1872995 | 0.1930308 | 0.1802947 | 0.1845533 | 0.1851613 | 0.176453 | 0.1830722 | 0.1813129 | 0.2048883 | 0.05823422 | 46594.05 |  |  | 73223.35 | 17063.24 | 20112.11 | 14836.19 | 15389.02 | 16194.52 | 16433.44 | 16808.8 | 17104 | 25375.87 | 19302.57
0.2000477 |  |  | 0.380372 | 0.1881649 | 0.1939433 | 0.1811672 | 0.1853865 | 0.1860248 | 0.1772872 | 0.1839119 | 0.1821635 | 0.2058469 | 0.05850242 | 47048.12 |  |  | 74165.3 | 17182.3 | 20234.34 | 14922.33 | 15572.04 | 16345.08 | 16548.05 | 16955.03 | 17229.06 | 25620.16 | 19565.35
0.2009888 |  |  | 0.3821347 | 0.1890237 | 0.1948436 | 0.1820004 | 0.1862457 | 0.1868804 | 0.1781289 | 0.1847515 | 0.1829885 | 0.2067986 | 0.05877449 | 47555.97 |  |  | 75047.33 | 17319.5 | 20441.17 | 15023.34 | 15552.67 | 16585.49 | 16702.55 | 17085.71 | 17309.14 | 25862.29 | 19821.61
0.2018948 |  |  | 0.3839187 | 0.1899235 | 0.1957425 | 0.1828273 | 0.1871386 | 0.1877557 | 0.1789507 | 0.1856247 | 0.1838455 | 0.2077622 | 0.05904892 | 48024.41 |  |  | 75977.61 | 17456.71 | 20582.31 | 15151.62 | 15788.21 | 16636.2 | 16795.9 | 17202.41 | 17472.33 | 26108.77 | 20081.89
0.2028373 |  |  | 0.385688 | 0.1908153 | 0.1966754 | 0.1836859 | 0.1880043 | 0.1886517 | 0.1797663 | 0.1864966 | 0.1847101 | 0.2087331 | 0.0593171 | 48529.01 |  |  | 77012.07 | 17640.58 | 20776.48 | 15249.74 | 15900.03 | 16822.57 | 16866.37 | 17331.37 | 17656.21 | 26378.44 | 20372.94
0.2037994 |  |  | 0.3874853 | 0.1916807 | 0.1975893 | 0.1845457 | 0.1888635 | 0.1895009 | 0.1806266 | 0.1873568 | 0.1855543 | 0.2097003 | 0.05959547 | 48869.39 |  |  | 77830.15 | 17758.45 | 20911.77 | 15342.28 | 15998.54 | 16841.02 | 17080.41 | 17454.63 | 17715.04 | 26580.17 | 20598.13
0.2047195 |  |  | 0.389228 | 0.1925607 | 0.198461 | 0.1853726 | 0.1897565 | 0.1903435 | 0.1814422 | 0.1882287 | 0.1864112 | 0.2106524 | 0.05986003 | 49426.25 |  |  | 78793.42 | 17883.49 | 21138.3 | 15478 | 16165.92 | 16979.58 | 17208.99 | 17621.22 | 17889.62 | 26858.48 | 20870.32
0.205641 |  |  | 0.3910253 | 0.1934525 | 0.1993599 | 0.1862248 | 0.1906157 | 0.1912252 | 0.1822578 | 0.1891019 | 0.1872822 | 0.2116186 | 0.06013815 | 49880.75 |  |  | 79819.03 | 18082.12 | 21242.98 | 15577.36 | 16274.24 | 17156.16 | 17317.93 | 17765.03 | 18023.02 | 27113.86 | 21155.39
0.2065891 |  |  | 0.3928027 | 0.1943113 | 0.2002792 | 0.1870974 | 0.1914424 | 0.1921017 | 0.1830858 | 0.1899273 | 0.1881201 | 0.2125757 | 0.06041359 | 50354.86 |  |  | 80982.59 | 18194.39 | 21419.41 | 15768.64 | 16394.93 | 17295.82 | 17440.65 | 17893.3 | 18143.9 | 27388.85 | 21479.36
0.2075372 |  |  | 0.3945787 | 0.1951768 | 0.2011795 | 0.1879369 | 0.1923146 | 0.1929704 | 0.1839213 | 0.1907812 | 0.1889515 | 0.2135348 | 0.06068772 | 50828.74 |  |  | 81916.5 | 18353.34 | 21602.66 | 15855.61 | 16506.28 | 17393.45 | 17523.06 | 18022.77 | 18321.52 | 27632.39 | 21745.62
0.2084516 |  |  | 0.396376 | 0.1960765 | 0.2020852 | 0.1887638 | 0.1932075 | 0.1938522 | 0.1847306 | 0.1916595 | 0.1898097 | 0.2145013 | 0.06096604 | 51279.98 |  |  | 82778.01 | 18441.49 | 21784.54 | 15946.91 | 16561.84 | 17570.7 | 17646.18 | 18170.9 | 18378.64 | 27855.92 | 21994.04
0.2093927 |  |  | 0.3981467 | 0.1969617 | 0.2030181 | 0.1896236 | 0.1940732 | 0.1947352 | 0.1855462 | 0.1925262 | 0.1906858 | 0.215471 | 0.06123495 | 51711.61 |  |  | 83655.21 | 18598.04 | 21951.02 | 16057.84 | 16771.01 | 17695.02 | 17849.08 | 18294.67 | 18478.26 | 28106.18 | 22229.64
0.2103338 |  |  | 0.3999373 | 0.197814 | 0.2039184 | 0.1904822 | 0.1949324 | 0.1955713 | 0.1863929 | 0.1933723 | 0.1915236 | 0.2164278 | 0.06151417 | 52206.19 |  |  | 84689.27 | 18827.18 | 22097.62 | 16163.4 | 16763.54 | 17808.88 | 17916.3 | 18430.37 | 18680.55 | 28358.33 | 22528.11
0.2112539 |  |  | 0.4017 | 0.1986926 | 0.2047901 | 0.1913027 | 0.1958189 | 0.196427 | 0.1872221 | 0.1942506 | 0.1923614 | 0.2173819 | 0.06178466 | 52626.06 |  |  | 85785.26 | 18914.93 | 22323.37 | 16319.77 | 16967.33 | 17925.64 | 18149.98 | 18576.07 | 18829.7 | 28641.81 | 22817.61
0.2121893 |  |  | 0.4034907 | 0.1995989 | 0.2057162 | 0.1921423 | 0.1966781 | 0.197323 | 0.1880253 | 0.1951174 | 0.1932197 | 0.2183501 | 0.06206107 | 53059.66 |  |  | 86820.53 | 19083.64 | 22458.27 | 16418.3 | 17130.51 | 18043.95 | 18283.63 | 18715.56 | 18981.13 | 28899.52 | 23101.98
0.2131445 |  |  | 0.40526 | 0.2004644 | 0.2066505 | 0.1930085 | 0.1975373 | 0.1982048 | 0.1888595 | 0.195957 | 0.1940702 | 0.2193157 | 0.06233116 | 53552.06 |  |  | 87996.96 | 19217.26 | 22618.52 | 16529.02 | 17178.13 | 18199.41 | 18330.2 | 18866.27 | 19155.9 | 29164.37 | 23440.18
0.2140799 |  |  | 0.4070307 | 0.2013364 | 0.2075426 | 0.193848 | 0.1984042 | 0.1990604 | 0.1897012 | 0.196816 | 0.1949017 | 0.2202721 | 0.06260392 | 54115.23 |  |  | 89068.83 | 19362.84 | 22768.23 | 16673.62 | 17348.54 | 18280.14 | 18455.35 | 19030.62 | 19246.42 | 29434.98 | 23751.44
0.214986 |  |  | 0.4088133 | 0.2022296 | 0.2084415 | 0.1946685 | 0.1992894 | 0.19995 | 0.1905292 | 0.1977021 | 0.1957727 | 0.2212382 | 0.06287684 | 54584.32 |  |  | 90094.44 | 19542.73 | 22945.44 | 16759.97 | 17510.55 | 18508.54 | 18693.07 | 19172.01 | 19362.36 | 29717.34 | 24026.94
0.2159341 |  |  | 0.4105707 | 0.2031016 | 0.2093554 | 0.195522 | 0.2001356 | 0.2008187 | 0.1913572 | 0.198561 | 0.1966424 | 0.2221999 | 0.06314387 | 55069.32 |  |  | 91256.79 | 19660.79 | 23163.39 | 16906.42 | 17621.44 | 18501.64 | 18858.11 | 19295.96 | 19539.98 | 29987.38 | 24357.33
0.2168822 |  |  | 0.4123813 | 0.2039604 | 0.2102543 | 0.1963806 | 0.2009818 | 0.2016743 | 0.1922114 | 0.1994007 | 0.1974738 | 0.2231601 | 0.06342874 | 55522.51 |  |  | 92380.54 | 19810.76 | 23337.28 | 16992.15 | 17799.32 | 18701.57 | 19002.28 | 19457.03 | 19658.39 | 30266.18 | 24664.42
0.2177882 |  |  | 0.4141307 | 0.204847 | 0.2111464 | 0.1972202 | 0.2018748 | 0.202543 | 0.1930269 | 0.2002597 | 0.1983193 | 0.2241156 | 0.06369434 | 56009.9 |  |  | 93693.73 | 19980.27 | 23521.7 | 17104.52 | 17833.17 | 18837.9 | 19151.32 | 19600.66 | 19811.15 | 30554.43 | 25036.12
0.2187013 |  |  | 0.4159213 | 0.205752 | 0.2120793 | 0.1980737 | 0.202734 | 0.2034326 | 0.1938239 | 0.2011264 | 0.1991826 | 0.2250827 | 0.06397061 | 56536.05 |  |  | 94667.05 | 20166.73 | 23675.12 | 17274.74 | 17932.62 | 19014.04 | 19133.5 | 19750.16 | 19952.14 | 30810.22 | 25316.81
0.2196508 |  |  | 0.4177053 | 0.2066108 | 0.2130068 | 0.1989386 | 0.2035867 | 0.2043013 | 0.1946643 | 0.201966 | 0.2000332 | 0.2260464 | 0.06424588 | 57036.72 |  |  | 95833.83 | 20298.16 | 23847.26 | 17402.6 | 18118.67 | 19146.58 | 19447.37 | 19854.26 | 20082.51 | 31106.8 | 25636.6
0.2205989 |  |  | 0.4194547 | 0.2074828 | 0.2138989 | 0.1997655 | 0.2044731 | 0.2051439 | 0.1955184 | 0.2028379 | 0.2008646 | 0.2270039 | 0.06451136 | 57535.65 |  |  | 97146.61 | 20447.73 | 24093.67 | 17464.57 | 18334.61 | 19316.05 | 19473.49 | 20004.63 | 20247.41 | 31406.44 | 26005.18
0.2215119 |  |  | 0.4212587 | 0.208376 | 0.2148046 | 0.2005859 | 0.2053583 | 0.2060204 | 0.196334 | 0.2037304 | 0.2017292 | 0.227971 | 0.06479151 | 58039.59 |  |  | 98393.43 | 20642.97 | 24231.49 | 17618.67 | 18449.7 | 19500.86 | 19647.84 | 20153.61 | 20354.06 | 31703.22 | 26351.9
0.2224614 |  |  | 0.4230213 | 0.2092546 | 0.2157253 | 0.2014458 | 0.2062045 | 0.2069022 | 0.1971683 | 0.2045701 | 0.2025862 | 0.228934 | 0.06506 | 58555.51 |  |  | 99723.11 | 20758.04 | 24400.9 | 17726.5 | 18517.39 | 19558.01 | 19817.12 | 20307.6 | 20507.58 | 31987.18 | 26735.88
0.2234165 |  |  | 0.4248253 | 0.2101135 | 0.2166242 | 0.2023108 | 0.2070572 | 0.2077578 | 0.1980099 | 0.2054162 | 0.203424 | 0.2298955 | 0.06534242 | 59048.56 |  |  | 100858.5 | 20909.01 | 24551.01 | 17851.89 | 18644.39 | 19739.04 | 19857.21 | 20467.29 | 20647.62 | 32257.45 | 27057.87
0.224331 |  |  | 0.4265747 | 0.2110198 | 0.2175027 | 0.2031439 | 0.2079437 | 0.2086278 | 0.1988193 | 0.2062816 | 0.2042822 | 0.2308527 | 0.06560762 | 59521.35 |  |  | 102275.9 | 21044.82 | 24730.94 | 18007.44 | 18790.29 | 19894.94 | 20079.76 | 20627.67 | 20806.26 | 32577.93 | 27445.26
0.2252511 |  |  | 0.4283587 | 0.2119116 | 0.2184234 | 0.2040038 | 0.2088029 | 0.2095161 | 0.1996411 | 0.2071548 | 0.205166 | 0.2318229 | 0.06587996 | 59955.17 |  |  | 103502.6 | 21205.95 | 24930.18 | 18122.29 | 18938.29 | 20023.26 | 20185.05 | 20754.73 | 20957.69 | 32857.52 | 27784.64
0.2262062 |  |  | 0.4301493 | 0.2127639 | 0.2193359 | 0.2048624 | 0.2096555 | 0.2103783 | 0.200489 | 0.2079944 | 0.2060102 | 0.2327845 | 0.06615806 | 60418.38 |  |  | 104759.5 | 21388.63 | 25062.74 | 18254.29 | 19085.13 | 20188.06 | 20352.31 | 20910.96 | 21080.85 | 33150.08 | 28130.98
0.2271487 |  |  | 0.4318987 | 0.2136227 | 0.2202212 | 0.2056956 | 0.210529 | 0.2112274 | 0.2013357 | 0.2088534 | 0.2068416 | 0.2337374 | 0.06642494 | 60934.3 |  |  | 106184.9 | 21551.36 | 25284.2 | 18406.94 | 19248.07 | 20255 | 20433.11 | 21044.41 | 21246.7 | 33458.89 | 28535.28
0.2280687 |  |  | 0.4336893 | 0.2145092 | 0.2211269 | 0.2065301 | 0.2114012 | 0.212117 | 0.2021388 | 0.2097137 | 0.2076986 | 0.2346994 | 0.06670279 | 61408.4 |  |  | 107401.9 | 21728.45 | 25468.42 | 18502.58 | 19312.73 | 20454.71 | 20561.09 | 21216.53 | 21409.51 | 33746.43 | 28874.63
0.2290168 |  |  | 0.435452 | 0.2153945 | 0.2220544 | 0.2074077 | 0.2122604 | 0.2129922 | 0.2029606 | 0.2105662 | 0.2085696 | 0.2356674 | 0.06696953 | 61901.67 |  |  | 107659.7 | 21823.98 | 25734.91 | 18667.84 | 19479.41 | 20661.98 | 20879 | 21352.22 | 21540.83 | 33970.16 | 28929.03
0.2299593 |  |  | 0.4372493 | 0.2162599 | 0.2229533 | 0.2082612 | 0.2131339 | 0.2138413 | 0.2038085 | 0.2114123 | 0.209401 | 0.236628 | 0.06724982 | 62446.11 |  |  | 109258.1 | 22045.15 | 25882.29 | 18802.11 | 19617.84 | 20693.11 | 20924.56 | 21511.73 | 21710.29 | 34289.13 | 29389.71
0.2308724 |  |  | 0.43902 | 0.2171596 | 0.2238454 | 0.2090881 | 0.2140256 | 0.2147113 | 0.2046241 | 0.2122984 | 0.210258 | 0.2375903 | 0.06752038 | 63015.82 |  |  | 110704 | 22195.51 | 26035.71 | 18898.37 | 19706.32 | 20939.08 | 21082.91 | 21628.43 | 21871.96 | 34607.81 | 29803.9
0.2317994 |  |  | 0.4408027 | 0.218058 | 0.2247661 | 0.2099213 | 0.214886 | 0.215593 | 0.2054459 | 0.2131767 | 0.211129 | 0.2385578 | 0.06779368 | 63486.87 |  |  | 112213.4 | 22369.81 | 26258.53 | 19029.13 | 19867.63 | 21071.41 | 21235.39 | 21806.94 | 21986.77 | 34932.59 | 30221.84
0.2327616 |  |  | 0.4426 | 0.2188971 | 0.2256854 | 0.2107862 | 0.2157322 | 0.2164617 | 0.2062938 | 0.2140163 | 0.2119604 | 0.2395195 | 0.06807421 | 64035.24 |  |  | 113593.8 | 22550.89 | 26479.8 | 19140.26 | 20031.74 | 21097.87 | 21383.01 | 21951.43 | 22164.39 | 35242.84 | 30616.45
0.2337111 |  |  | 0.4443573 | 0.2197691 | 0.2265775 | 0.2116194 | 0.2166109 | 0.2173187 | 0.2071343 | 0.2148831 | 0.2127982 | 0.240478 | 0.06834218 | 64522.41 |  |  | 114890.1 | 22669.15 | 26638.87 | 19319.15 | 20039.21 | 21348.51 | 21487.5 | 22128.73 | 22327.58 | 35537.12 | 30980.27
0.2346311 |  |  | 0.4461467 | 0.2206821 | 0.2274778 | 0.2124602 | 0.2174974 | 0.218207 | 0.2079436 | 0.2157614 | 0.2136679 | 0.2414475 | 0.06861673 | 65015.89 |  |  | 116409.2 | 22836.08 | 26741.22 | 19432.76 | 20278.95 | 21469.71 | 21654.56 | 22272.02 | 22487.74 | 35859.81 | 31404.11
0.2355722 |  |  | 0.4479107 | 0.2215686 | 0.2283971 | 0.2133315 | 0.2183501 | 0.219103 | 0.2087729 | 0.2166139 | 0.2145326 | 0.2424153 | 0.06888374 | 65601.72 |  |  | 117950.4 | 22993.22 | 27026.42 | 19546.79 | 20374.67 | 21616.94 | 21807.84 | 22441.89 | 22644.48 | 36200.44 | 31844.71
0.2365217 |  |  | 0.449708 | 0.222434 | 0.229296 | 0.214185 | 0.2192223 | 0.2199457 | 0.2096133 | 0.21746 | 0.2153704 | 0.2433756 | 0.06916434 | 66109.79 |  |  | 119442.6 | 23160.94 | 27150.02 | 19712.25 | 20544.85 | 21743.48 | 22036.86 | 22594.16 | 22750.75 | 36524.57 | 32261.61
0.2374418 |  |  | 0.4514707 | 0.2233193 | 0.2301745 | 0.2150055 | 0.2201023 | 0.2208209 | 0.2104351 | 0.2183332 | 0.2162209 | 0.2443324 | 0.06943409 | 66657.07 |  |  | 120991.5 | 23394.27 | 27390.78 | 19772.15 | 20706.85 | 21856.24 | 22107.33 | 22756.61 | 22947.72 | 36858.05 | 32702.51
0.2383689 |  |  | 0.4532547 | 0.2241979 | 0.2311088 | 0.2158514 | 0.2209549 | 0.2217039 | 0.211252 | 0.2191922 | 0.217092 | 0.2452977 | 0.06970877 | 67201.73 |  |  | 122630.8 | 23534.07 | 27570.71 | 19995.04 | 20804.2 | 22032.59 | 22280.67 | 22930.62 | 23154 | 37213.45 | 33160.19
0.2393254 |  |  | 0.4550453 | 0.2250567 | 0.2320281 | 0.2167176 | 0.2218076 | 0.2225726 | 0.2120862 | 0.2200318 | 0.2179234 | 0.2462595 | 0.06998716 | 67737.25 |  |  | 124250.1 | 23719.14 | 27757.47 | 20098.95 | 20997.49 | 22146.68 | 22454 | 23048.53 | 23276.2 | 37548.58 | 33620.54
0.2402525 |  |  | 0.456788 | 0.2259433 | 0.2329202 | 0.2175572 | 0.2226863 | 0.2234283 | 0.2129142 | 0.220905 | 0.2187612 | 0.2472156 | 0.07025068 | 68307.83 |  |  | 125826.7 | 23867.72 | 27955.53 | 20270.4 | 21085.97 | 22373.97 | 22609.92 | 23229.63 | 23420.42 | 37894.81 | 34066.56
0.2411655 |  |  | 0.4586053 | 0.2268562 | 0.2338477 | 0.2183903 | 0.2235663 | 0.2243178 | 0.2137298 | 0.2217833 | 0.2196181 | 0.248188 | 0.07053381 | 68796.96 |  |  | 127448.8 | 24013.5 | 28203.5 | 20371.62 | 21271.79 | 22532.09 | 22660.14 | 23388.8 | 23574.32 | 38226.15 | 34524.33
0.242129 |  |  | 0.460368 | 0.2277414 | 0.2347602 | 0.2192489 | 0.2244125 | 0.22518 | 0.2145715 | 0.2226371 | 0.2204828 | 0.2491531 | 0.07080164 | 69341.18 |  |  | 128996.4 | 24210.33 | 28378.37 | 20465.61 | 21425.86 | 22659.08 | 22849.68 | 23539.85 | 23732.58 | 38559.9 | 34963.32
0.2430771 |  |  | 0.4621587 | 0.2286069 | 0.2356455 | 0.2200961 | 0.2252847 | 0.2260291 | 0.2154256 | 0.2234897 | 0.2213078 | 0.2501121 | 0.07108019 | 69832.71 |  |  | 130784.6 | 24408.36 | 28631.99 | 20633.96 | 21542.11 | 22818.31 | 23116.16 | 23743.56 | 23890.84 | 38940.26 | 35453.77
0.2439902 |  |  | 0.4639213 | 0.2294855 | 0.236539 | 0.2209293 | 0.2261711 | 0.2269043 | 0.2162536 | 0.2243616 | 0.2221648 | 0.2510721 | 0.07134864 | 70328.15 |  |  | 132595.3 | 24545.37 | 28757.93 | 20756.66 | 21677.98 | 22989.11 | 23169.42 | 23908.6 | 24079.65 | 39280.82 | 35970.33
0.2449257 |  |  | 0.4657053 | 0.2303786 | 0.2374651 | 0.2217942 | 0.2270173 | 0.2278004 | 0.217063 | 0.2252218 | 0.2230358 | 0.2520407 | 0.07162226 | 70842.98 |  |  | 134248 | 24768.53 | 28994.78 | 20926.25 | 21836.95 | 23187.49 | 23364.22 | 24070.53 | 24223.3 | 39646.3 | 36425.87
0.2458738 |  |  | 0.467496 | 0.2312441 | 0.2383776 | 0.2226668 | 0.2278635 | 0.2286561 | 0.2179159 | 0.2260537 | 0.2238799 | 0.2530027 | 0.07189993 | 71383.07 |  |  | 136047 | 24921.69 | 29155.22 | 21052.06 | 21965.58 | 23341.38 | 23439.95 | 24219.52 | 24367.71 | 39989.32 | 36944.84
0.2467938 |  |  | 0.4692453 | 0.2321293 | 0.2392711 | 0.2234936 | 0.2287422 | 0.2295117 | 0.2187451 | 0.226914 | 0.2247241 | 0.253957 | 0.07216622 | 71936.66 |  |  | 137635.3 | 25133.08 | 29358.16 | 21205.12 | 22112.18 | 23446.8 | 23610.65 | 24342.95 | 24542.1 | 40332.3 | 37395.34
0.2477209 |  |  | 0.471056 | 0.233029 | 0.2401836 | 0.2243268 | 0.2296157 | 0.2303804 | 0.2195545 | 0.2277859 | 0.2255888 | 0.2549242 | 0.0724491 | 72491.56 |  |  | 139672.8 | 25289.84 | 29606.52 | 21307.99 | 22282.13 | 23637.84 | 23769.81 | 24537.86 | 24712.89 | 40730.93 | 37971.74
0.2486774 |  |  | 0.4728053 | 0.2338945 | 0.2411111 | 0.2251994 | 0.2304619 | 0.2312504 | 0.2203949 | 0.2286255 | 0.2264521 | 0.2558873 | 0.0727131 | 73079.34 |  |  | 141461.8 | 25489.06 | 29762.87 | 21433.79 | 22409.59 | 23784.39 | 24037.31 | 24700.48 | 24908.91 | 41106.76 | 38478.79
0.2496185 |  |  | 0.4745827 | 0.2347599 | 0.2419964 | 0.2260453 | 0.2313211 | 0.2320996 | 0.2212429 | 0.2294716 | 0.2272835 | 0.2568421 | 0.07298854 | 73582.41 |  |  | 143371.5 | 25619.89 | 30000.51 | 21627.35 | 22546.15 | 23952.52 | 24181.28 | 24889.86 | 25040.8 | 41481.22 | 39016.12
0.2505245 |  |  | 0.47636 | 0.2356596 | 0.2428885 | 0.2268721 | 0.232214 | 0.2329683 | 0.2220522 | 0.2303641 | 0.2281418 | 0.2578045 | 0.07326117 | 74159.74 |  |  | 145001.2 | 25880.14 | 30185.12 | 21691.8 | 22704.89 | 24106.64 | 24313.51 | 25020.37 | 25196.21 | 41825.96 | 39484.2
0.251453 |  |  | 0.478136 | 0.2365515 | 0.2438146 | 0.227732 | 0.2330732 | 0.2338578 | 0.222874 | 0.2312309 | 0.2289987 | 0.2587722 | 0.07353221 | 74701.14 |  |  | 147159.8 | 25995.81 | 30424.32 | 21843.42 | 22879.74 | 24321.25 | 24471.86 | 25194.73 | 25348.21 | 42234.03 | 40095.55
0.2524081 |  |  | 0.47994 | 0.2374103 | 0.2447285 | 0.2286033 | 0.2339324 | 0.2347135 | 0.2237219 | 0.232077 | 0.2298429 | 0.2597378 | 0.07381327 | 75281.3 |  |  | 149104.4 | 26167.52 | 30614.39 | 22057.22 | 23006.03 | 24420.66 | 24612.39 | 25368.92 | 25550.69 | 42618.36 | 40650.95
0.2533422 |  |  | 0.4816693 | 0.2382889 | 0.2456138 | 0.2294238 | 0.2348124 | 0.2355691 | 0.2245562 | 0.2329424 | 0.2306807 | 0.2606899 | 0.07407387 | 75835.76 |  |  | 150998 | 26345.41 | 30821.62 | 22173.31 | 23135.13 | 24542.09 | 24785.32 | 25535.17 | 25671.57 | 42984.34 | 41195.43
0.2542707 |  |  | 0.4834667 | 0.2391755 | 0.2465195 | 0.2302633 | 0.2356781 | 0.2364639 | 0.2253717 | 0.2338156 | 0.2315453 | 0.261657 | 0.07435206 | 76375.85 |  |  | 153070.9 | 26522.3 | 30997.26 | 22278.87 | 23254.65 | 24755.37 | 25051.8 | 25709.7 | 25859.24 | 43387.6 | 41780.7
0.2552188 |  |  | 0.485244 | 0.2400541 | 0.2474388 | 0.2311296 | 0.2365178 | 0.2373404 | 0.2261998 | 0.2346552 | 0.2324023 | 0.2626201 | 0.07462541 | 77018.95 |  |  | 155153.1 | 26753.24 | 31294.36 | 22434.21 | 23448.18 | 24864.78 | 25117.41 | 25864.9 | 26062.29 | 43801.14 | 42379.99
0.2561599 |  |  | 0.4870333 | 0.2409261 | 0.2483255 | 0.2319691 | 0.2373964 | 0.2381896 | 0.2270414 | 0.2355142 | 0.2332401 | 0.2635796 | 0.07490335 | 77626.77 |  |  | 157229.7 | 26941.7 | 31480.34 | 22587.9 | 23560.69 | 25058.27 | 25340.56 | 26090.19 | 26220.36 | 44213.64 | 42971.66
0.2570729 |  |  | 0.4888173 | 0.2418193 | 0.2492244 | 0.2328023 | 0.2382764 | 0.2390648 | 0.2278446 | 0.2363925 | 0.2341047 | 0.2645419 | 0.0751785 | 78181.23 |  |  | 159238.7 | 27142.92 | 31637.85 | 22717.41 | 23774.76 | 25229.51 | 25474.41 | 26241.59 | 26368.94 | 44600.73 | 43544.91
0.2580224 |  |  | 0.4905947 | 0.2426979 | 0.2501505 | 0.2336622 | 0.2391356 | 0.2399543 | 0.2286664 | 0.2372528 | 0.2349808 | 0.2655118 | 0.07544959 | 78759.87 |  |  | 160157.7 | 27330.58 | 31896.15 | 22848.79 | 23909.69 | 25363.39 | 25606.03 | 26362.96 | 26577.68 | 44881.28 | 43803.5
0.2589635 |  |  | 0.4923773 | 0.2435501 | 0.2510576 | 0.2345271 | 0.2399883 | 0.2408035 | 0.2295143 | 0.2380989 | 0.2358059 | 0.2664686 | 0.07572626 | 79356.14 |  |  | 162201.7 | 27462.8 | 32091.88 | 23052.47 | 23997.47 | 25569.55 | 25735.83 | 26565.63 | 26720 | 45275.34 | 44391.48
0.259892 |  |  | 0.4941213 | 0.2444367 | 0.2519497 | 0.2353476 | 0.2408748 | 0.2416591 | 0.2303485 | 0.2389708 | 0.2366373 | 0.2674238 | 0.0759907 | 79869.01 |  |  | 164457.6 | 27686.76 | 32367.92 | 23132.2 | 24239.08 | 25737.46 | 25945.41 | 26736.37 | 26870.1 | 45704.19 | 45025.82
0.2608261 |  |  | 0.4959253 | 0.2453483 | 0.2528758 | 0.2361808 | 0.241747 | 0.2425552 | 0.2311517 | 0.2398375 | 0.2375019 | 0.268395 | 0.0762705 | 80338.32 |  |  | 166668.9 | 27869.63 | 32556.04 | 23292.5 | 24330.36 | 25946.06 | 26056.38 | 26881.72 | 27076 | 46101.59 | 45653.52
0.2617742 |  |  | 0.4976947 | 0.2462203 | 0.2538033 | 0.237047 | 0.2425997 | 0.2434304 | 0.2319934 | 0.2406836 | 0.2383525 | 0.2693599 | 0.07654043 | 80786.07 |  |  | 169006.9 | 28093.39 | 32760.54 | 23446.4 | 24516.64 | 26070.16 | 26165.93 | 27034.16 | 27265.95 | 46514.61 | 46314.75
0.2627167 |  |  | 0.499472 | 0.2470871 | 0.2546886 | 0.2378929 | 0.2434731 | 0.2442796 | 0.2328338 | 0.2415426 | 0.2391903 | 0.2703177 | 0.07681494 | 81276.07 |  |  | 171337.7 | 28279.46 | 32986.87 | 23556.7 | 24673.52 | 26239.18 | 26506.93 | 27256.86 | 27436.73 | 46955 | 46966.96
0.2636297 |  |  | 0.5012547 | 0.2479789 | 0.2555739 | 0.2387134 | 0.2443583 | 0.2451548 | 0.233637 | 0.2424286 | 0.2400485 | 0.2712778 | 0.07709033 | 81839.25 |  |  | 173670.8 | 28465.92 | 33154.14 | 23736.83 | 24813.82 | 26455.35 | 26651.71 | 27431.74 | 27600.31 | 47381.99 | 47634.99
0.2645638 |  |  | 0.503012 | 0.2488575 | 0.2564932 | 0.2395796 | 0.245198 | 0.2460443 | 0.2344525 | 0.2432876 | 0.2409119 | 0.2722401 | 0.07735704 | 82470.37 |  |  | 175989.9 | 28665.35 | 33446.94 | 23928.94 | 25020.18 | 26582.33 | 26734.53 | 27602.82 | 27790.83 | 47823.22 | 48302.07
0.2655273 |  |  | 0.5048293 | 0.2497164 | 0.2574003 | 0.2404318 | 0.2460377 | 0.2469 | 0.2353067 | 0.2441079 | 0.2417433 | 0.2732001 | 0.0776448 | 83141.56 |  |  | 178439.3 | 28821.5 | 33654.56 | 24057.43 | 25098.85 | 26772.04 | 27108.54 | 27785.3 | 27976.8 | 48285.59 | 49008.48
0.2664474 |  |  | 0.5065787 | 0.2506029 | 0.2582788 | 0.241265 | 0.2469242 | 0.2477687 | 0.2361285 | 0.2449733 | 0.2425811 | 0.2741549 | 0.0779108 | 83732.39 |  |  | 180866.6 | 29064.4 | 33831.18 | 24213.59 | 25270.2 | 26971.3 | 26954.85 | 27947.4 | 28127.85 | 48697.97 | 49720.69
0.2673604 |  |  | 0.508376 | 0.2514947 | 0.2592049 | 0.2421122 | 0.2477899 | 0.2486583 | 0.2369441 | 0.2458401 | 0.2434521 | 0.2751233 | 0.0781884 | 84283.15 |  |  | 183487.7 | 29272.81 | 34115.8 | 24445.57 | 25470.02 | 27113.19 | 27310.83 | 28093.8 | 28340 | 49193.29 | 50455.82
0.2683086 |  |  | 0.510152 | 0.2523747 | 0.2601392 | 0.2429771 | 0.2486425 | 0.2495139 | 0.2377721 | 0.2466862 | 0.2443155 | 0.2760882 | 0.07846082 | 84938.88 |  |  | 185991.4 | 29464.06 | 34306.26 | 24506.71 | 25610.09 | 27320.24 | 27447.11 | 28301.65 | 28518.95 | 49640.54 | 51187.18
0.269237 |  |  | 0.5119227 | 0.2532533 | 0.2610245 | 0.2438103 | 0.2495147 | 0.2503565 | 0.23862 | 0.2475516 | 0.2451545 | 0.2770445 | 0.07873326 | 85537.12 |  |  | 188458.1 | 29668.27 | 34581.91 | 24720.72 | 25787.74 | 27491.04 | 27650.82 | 28484.47 | 28692.58 | 50107.28 | 51889.69
0.2701431 |  |  | 0.5137133 | 0.2541517 | 0.2619234 | 0.2446372 | 0.2504012 | 0.2512317 | 0.2394418 | 0.2484377 | 0.2460115 | 0.2780093 | 0.07900946 | 86150.82 |  |  | 191027 | 29871.89 | 34799.67 | 24837.22 | 25935.51 | 27679.41 | 27805.12 | 28693.88 | 28890.69 | 50569.12 | 52631.93
0.2710771 |  |  | 0.5154827 | 0.2550251 | 0.2628645 | 0.2454907 | 0.2512474 | 0.2521148 | 0.2402636 | 0.2492902 | 0.2468685 | 0.2789724 | 0.07928019 | 86754.28 |  |  | 193604.7 | 30037.61 | 35011.96 | 24971.91 | 26113.63 | 27862.88 | 27965.5 | 28909.5 | 29038.32 | 51027.02 | 53377.59
0.2720393 |  |  | 0.51728 | 0.2558839 | 0.2637634 | 0.2463493 | 0.2521001 | 0.2529704 | 0.241099 | 0.2501169 | 0.2476999 | 0.2799302 | 0.07956211 | 87377.78 |  |  | 196279.7 | 30256.98 | 35245.12 | 25167.73 | 26264.2 | 27957.62 | 28166.37 | 29059 | 29283.31 | 51505.78 | 54149.97
0.2729607 |  |  | 0.5190227 | 0.2567625 | 0.2646487 | 0.2471825 | 0.2529931 | 0.2538391 | 0.2419271 | 0.2509953 | 0.2485453 | 0.2808877 | 0.07982489 | 87985.81 |  |  | 198991.3 | 30443.05 | 35484.51 | 25280.11 | 26419.9 | 28166.23 | 28319.46 | 29237.68 | 29418.99 | 51974.71 | 54938.37
0.2738878 |  |  | 0.5208133 | 0.2576544 | 0.2655694 | 0.248036 | 0.2538718 | 0.2547352 | 0.2427489 | 0.2518749 | 0.2494342 | 0.2818626 | 0.08009802 | 88618.02 |  |  | 201809.9 | 30632.9 | 35713.57 | 25468.91 | 26580.05 | 28365.27 | 28544.43 | 29446.74 | 29616.72 | 52479.66 | 55749.34
0.2748359 |  |  | 0.5225973 | 0.2585211 | 0.2664887 | 0.2488946 | 0.2547179 | 0.2555974 | 0.2435968 | 0.252721 | 0.2502861 | 0.2828257 | 0.08037329 | 89252.41 |  |  | 204637.4 | 30878.4 | 36008.91 | 25593.89 | 26756.29 | 28571.43 | 28760.49 | 29652 | 29818.82 | 52993.01 | 56561.51
0.2757714 |  |  | 0.52436 | 0.2593865 | 0.2673672 | 0.2497341 | 0.2555914 | 0.25644 | 0.2444372 | 0.25358 | 0.2511239 | 0.2837792 | 0.08064416 | 89878.96 |  |  | 207382.4 | 31035.95 | 36181.44 | 25750.26 | 26960.56 | 28746.23 | 28973.92 | 29808.06 | 29995.1 | 53471.29 | 57358.76
0.2766844 |  |  | 0.526164 | 0.260285 | 0.2682729 | 0.2505686 | 0.2564701 | 0.2573296 | 0.2452341 | 0.2544467 | 0.2519808 | 0.2847436 | 0.08092553 | 90506.6 |  |  | 23791.34 | 31221.22 | 36396.27 | 25967.36 | 27049.73 | 28903.91 | 29021.91 | 29997.27 | 30161.15 | 35301.68 | 19686.63
0.2776185 |  |  | 0.52792 | 0.2611504 | 0.2692004 | 0.2514399 | 0.2573098 | 0.2582178 | 0.2460435 | 0.2552928 | 0.2528455 | 0.2857039 | 0.08119264 | 91093.29 |  |  | 23714.93 | 31509.79 | 36699.02 | 26121.05 | 27234.39 | 29145.65 | 29175.2 | 30219.8 | 30361.15 | 35527.43 | 19826.49
0.2785736 |  |  | 0.5297107 | 0.2620092 | 0.2701061 | 0.2522934 | 0.2581755 | 0.259067 | 0.2468914 | 0.2561389 | 0.2536833 | 0.2866649 | 0.08147089 | 91698.28 |  |  | 23970.73 | 31696.05 | 36929.44 | 26257.8 | 27446.59 | 29305.33 | 29427.91 | 30418.85 | 30577.1 | 35772.81 | 19951.36
0.2794951 |  |  | 0.5314813 | 0.2628958 | 0.2709982 | 0.2531063 | 0.259075 | 0.259937 | 0.2477194 | 0.2570314 | 0.2545275 | 0.2876267 | 0.08174175 | 92261.23 |  |  | 23940.56 | 31861.98 | 37201.98 | 26432.35 | 27608.6 | 29456.34 | 29632.23 | 30632.22 | 30719.24 | 35974.67 | 20086.87
0.2804222 |  |  | 0.533264 | 0.2637942 | 0.2719121 | 0.2539407 | 0.2599484 | 0.2608252 | 0.2485412 | 0.2579033 | 0.2553908 | 0.2885942 | 0.08201501 | 92832.03 |  |  | 23852.48 | 32053.03 | 37437.86 | 26567.03 | 27752.4 | 29699.63 | 29759.6 | 30792.43 | 30944.86 | 36169.14 | 20229.56
0.2813773 |  |  | 0.5350413 | 0.264653 | 0.2728246 | 0.2547993 | 0.2608011 | 0.2616743 | 0.2493891 | 0.2587429 | 0.2562299 | 0.2895533 | 0.08228958 | 93506.71 |  |  | 23440.63 | 32244.08 | 37675.3 | 26725.26 | 27916.27 | 29869.54 | 29995.5 | 30976.8 | 31148.67 | 36349.88 | 20423.9
0.2823268 |  |  | 0.5368053 | 0.265533 | 0.2737099 | 0.2556452 | 0.2616733 | 0.26253 | 0.2502234 | 0.2595967 | 0.2570613 | 0.2905105 | 0.08256022 | 94003.46 |  |  | 23837.6 | 32474.42 | 37900.27 | 26913.24 | 28106.53 | 30076.59 | 30208.93 | 31188.63 | 31308.45 | 36601.81 | 20503.13
0.2832398 |  |  | 0.538588 | 0.2664314 | 0.2746088 | 0.256486 | 0.2625598 | 0.2634196 | 0.2510203 | 0.2604751 | 0.2579374 | 0.2914766 | 0.08283361 | 94623.69 |  |  | 23920.45 | 32721.91 | 38184.89 | 27041.93 | 28314.06 | 30246.06 | 30357.97 | 31379.74 | 31516.24 | 36830.69 | 20647.8
0.2841809 |  |  | 0.5403453 | 0.2673113 | 0.2755295 | 0.2573573 | 0.263406 | 0.2643091 | 0.2518483 | 0.2613276 | 0.2587957 | 0.2924411 | 0.08309958 | 95256.12 |  |  | 24077.71 | 32900.4 | 38410.44 | 27248.71 | 28460.19 | 30431.98 | 30511.46 | 31551.68 | 31691.77 | 37054.05 | 20791.68
0.2851304 |  |  | 0.542156 | 0.2681702 | 0.2764352 | 0.2582045 | 0.2642717 | 0.2651713 | 0.2527024 | 0.2621672 | 0.2596335 | 0.2934042 | 0.08338362 | 95924.26 |  |  | 24243.82 | 33168.43 | 38653.73 | 27422.64 | 28607.03 | 30615.9 | 30694.92 | 31783.18 | 31925.93 | 37303.98 | 20941.51
0.2860435 |  |  | 0.543912 | 0.2690488 | 0.2773273 | 0.2590237 | 0.2651503 | 0.2660465 | 0.2535367 | 0.2630404 | 0.260484 | 0.2943613 | 0.08365087 | 96564.74 |  |  | 24587.3 | 33291.68 | 38931.34 | 27552.57 | 28745 | 30846.3 | 30910.17 | 31983.79 | 32092.54 | 37550.54 | 21076.8
0.2869776 |  |  | 0.5457027 | 0.2699472 | 0.2782548 | 0.2598645 | 0.2660108 | 0.2669296 | 0.2543535 | 0.2639058 | 0.2613423 | 0.2953289 | 0.08392723 | 97223.52 |  |  | 24902.22 | 33561.3 | 39217.52 | 27689.11 | 28943.66 | 30966.17 | 31081.68 | 32191.98 | 32291.41 | 37806.86 | 21217.86
0.2879411 |  |  | 0.547492 | 0.270814 | 0.2791741 | 0.2607498 | 0.266857 | 0.2677917 | 0.2551815 | 0.264739 | 0.2621928 | 0.2962933 | 0.08420432 | 97894.93 |  |  | 25118.6 | 33813.58 | 39419.87 | 27896.3 | 29140.68 | 31156.54 | 31304.23 | 32371.7 | 32519.13 | 38063.56 | 21361.42
0.2888612 |  |  | 0.5492427 | 0.271686 | 0.2800594 | 0.2615957 | 0.2677487 | 0.2686409 | 0.2560095 | 0.2656058 | 0.2630307 | 0.297248 | 0.08447062 | 98577.45 |  |  | 25386.07 | 34035.34 | 39635.67 | 28029.95 | 29288.68 | 31301.32 | 31485.86 | 32565.74 | 32710.03 | 38301.61 | 21515.71
0.2897742 |  |  | 0.5510533 | 0.2725989 | 0.2809733 | 0.2624289 | 0.2686287 | 0.2695226 | 0.2568251 | 0.2664841 | 0.263894 | 0.2982183 | 0.08475204 | 99184.18 |  |  | 25561.43 | 34254.91 | 39916.98 | 28247.47 | 29503.22 | 31508.59 | 31649.07 | 32773.42 | 32892.77 | 38549.2 | 21643.8
0.2907153 |  |  | 0.5528227 | 0.2734776 | 0.2819062 | 0.2632748 | 0.2694749 | 0.2703991 | 0.2576606 | 0.2673366 | 0.2647522 | 0.299182 | 0.08502253 | 99895.88 |  |  | 25855.03 | 34463.11 | 40192.83 | 28370.79 | 29655.19 | 31713.64 | 31838.61 | 32981.27 | 33102.08 | 38806.84 | 21803.22
0.2916718 |  |  | 0.55462 | 0.2743364 | 0.2827983 | 0.2641143 | 0.2703341 | 0.2712483 | 0.2585073 | 0.2681827 | 0.2655837 | 0.3001397 | 0.08530417 | 100574.9 |  |  | 26197.31 | 34723.97 | 40404.54 | 28544.93 | 29781.25 | 31908.68 | 32017.82 | 33147 | 33359.39 | 39065.98 | 21946.9
0.2925989 |  |  | 0.556376 | 0.2752282 | 0.2836985 | 0.2649488 | 0.271214 | 0.272117 | 0.2593365 | 0.2690559 | 0.2664342 | 0.3011008 | 0.08557049 | 101262 |  |  | 26481.66 | 34897.47 | 40688.18 | 28689.73 | 29975.24 | 32061.68 | 32265.27 | 33388.52 | 33518.6 | 39322.84 | 22097.47
0.2935259 |  |  | 0.5581467 | 0.2761082 | 0.2846111 | 0.2658074 | 0.2720797 | 0.2730065 | 0.2601521 | 0.2699149 | 0.2673116 | 0.3020664 | 0.08584019 | 101912.1 |  |  | 26761.99 | 35160.31 | 40945.9 | 28860.98 | 30136.32 | 32340.12 | 32424.22 | 33579.97 | 33723.74 | 39584.56 | 22233.57
0.2944755 |  |  | 0.559944 | 0.2769802 | 0.2855236 | 0.2666799 | 0.2729259 | 0.2738752 | 0.2609925 | 0.270761 | 0.2681622 | 0.303032 | 0.08611901 | 102629.6 |  |  | 27003.72 | 35386.27 | 41164.82 | 29112.37 | 30323.54 | 32523.6 | 32605.05 | 33805.61 | 33917.67 | 39847.23 | 22390.24
0.2954025 |  |  | 0.5617 | 0.2778588 | 0.286417 | 0.2675195 | 0.2738046 | 0.2747309 | 0.2618342 | 0.2716277 | 0.2690064 | 0.3039902 | 0.08638604 | 103286.9 |  |  | 27256.3 | 35611.02 | 41503.05 | 29221.85 | 30553.71 | 32721.75 | 32804.51 | 34022.78 | 34103.64 | 40108.55 | 22533.14
0.2963156 |  |  | 0.5634973 | 0.2787586 | 0.2873228 | 0.268359 | 0.2746781 | 0.2756061 | 0.2626498 | 0.2724996 | 0.269871 | 0.3049558 | 0.08666442 | 103868.8 |  |  | 27626.32 | 35838.97 | 41709.31 | 29379.05 | 30675.1 | 32954.82 | 33015.91 | 34231.32 | 34324.14 | 40362.38 | 22644.4
0.2972637 |  |  | 0.5652467 | 0.279624 | 0.2882421 | 0.2692189 | 0.2755243 | 0.2764826 | 0.2634778 | 0.2733457 | 0.2707216 | 0.3059147 | 0.08692987 | 104444.6 |  |  | 27777.15 | 36086.46 | 42026.29 | 29576.53 | 30867.46 | 33126.51 | 33200.79 | 34421.05 | 34561.73 | 40608.86 | 22765.58
0.2982132 |  |  | 0.567024 | 0.2804828 | 0.2891423 | 0.2700775 | 0.2763899 | 0.2773317 | 0.2643257 | 0.2741853 | 0.271553 | 0.3068726 | 0.0872046 | 104991.7 |  |  | 27965.38 | 36330.36 | 42292.39 | 29741.38 | 31117.94 | 33392.71 | 33424.34 | 34593.69 | 34779.19 | 40862.9 | 22870.49
0.2991332 |  |  | 0.5687933 | 0.2813747 | 0.2900345 | 0.2709043 | 0.2772829 | 0.2782004 | 0.2651475 | 0.2750714 | 0.2724036 | 0.3078346 | 0.08747488 | 105575.5 |  |  | 28474.96 | 36570.27 | 42556.93 | 29970.05 | 31318.24 | 33510.8 | 33619.75 | 34813.11 | 34975.41 | 41138.5 | 22971.62
0.3000603 |  |  | 0.5705773 | 0.2822744 | 0.2909674 | 0.2717502 | 0.2781486 | 0.2790835 | 0.2659569 | 0.2759433 | 0.2732746 | 0.3088036 | 0.08774838 | 106235.8 |  |  | 28729.56 | 36805.59 | 42883.85 | 30050.82 | 31529.5 | 33774.34 | 33805.64 | 35020.79 | 35169.34 | 41400.53 | 23115.91
0.3010238 |  |  | 0.5723813 | 0.2831398 | 0.2918812 | 0.2726037 | 0.2790013 | 0.2799391 | 0.2667973 | 0.2767842 | 0.2741124 | 0.3097664 | 0.08803095 | 106976.7 |  |  | 28929.45 | 37044.51 | 43084.06 | 30278.25 | 31601.87 | 33950.7 | 34007.73 | 35222.42 | 35416.22 | 41651.19 | 23287.57
0.3019649 |  |  | 0.5741173 | 0.2840119 | 0.2927448 | 0.2734369 | 0.2798813 | 0.2807948 | 0.267639 | 0.2776496 | 0.274963 | 0.3107204 | 0.08829269 | 107715.2 |  |  | 29043.27 | 37283.62 | 43415.08 | 30426.56 | 31846.98 | 34165.75 | 34191.19 | 35450.3 | 35619.46 | 41915.74 | 23460.44
0.302878 |  |  | 0.5759147 | 0.2849116 | 0.2936587 | 0.2742701 | 0.280747 | 0.281683 | 0.2684484 | 0.2785279 | 0.275834 | 0.3116873 | 0.08857081 | 108419.5 |  |  | 29250.41 | 37537.09 | 43698.53 | 30593.06 | 31978.65 | 34343 | 34342.66 | 35685.43 | 35793.47 | 42164.18 | 23624
0.3038275 |  |  | 0.577684 | 0.2857836 | 0.294578 | 0.275149 | 0.2815867 | 0.2825596 | 0.2692889 | 0.2793689 | 0.2766909 | 0.3126517 | 0.08884077 | 109127.3 |  |  | 29600.72 | 37767.63 | 43995.82 | 30770.5 | 32279.55 | 34609.65 | 34625.34 | 35892.08 | 36092.73 | 42476.13 | 23760.93
0.3047686 |  |  | 0.579468 | 0.2866425 | 0.2954701 | 0.2759949 | 0.2824588 | 0.2834087 | 0.2701243 | 0.2802214 | 0.2775223 | 0.313608 | 0.08911817 | 109914.1 |  |  | 29873.82 | 38062.98 | 44272.83 | 30973.56 | 32399.54 | 34842.95 | 34757.77 | 36095.27 | 36249.47 | 42744.23 | 23944.05
0.3056816 |  |  | 0.581232 | 0.2875356 | 0.2963704 | 0.2768218 | 0.2833453 | 0.2842839 | 0.2709399 | 0.2810997 | 0.2783678 | 0.3145678 | 0.08938753 | 110616.7 |  |  | 30247.46 | 38340.99 | 44503.46 | 31144.19 | 32592.6 | 35036.65 | 35035.59 | 36322.63 | 36514.95 | 43035.52 | 24085.4
0.3066311 |  |  | 0.583008 | 0.2884274 | 0.2972965 | 0.2776677 | 0.2842045 | 0.285167 | 0.2717617 | 0.28196 | 0.2792375 | 0.3155361 | 0.0896589 | 111352.5 |  |  | 30533.83 | 38480.19 | 44816.73 | 31392.27 | 32786.13 | 35203.89 | 35292.56 | 36558.62 | 36680.61 | 43309.74 | 24246.23
0.3075863 |  |  | 0.5847853 | 0.2892929 | 0.2981954 | 0.2785339 | 0.2850572 | 0.2860161 | 0.2726096 | 0.2828061 | 0.2800817 | 0.3164964 | 0.08993278 | 112121.9 |  |  | 30837.49 | 38735.06 | 45082.44 | 31540.8 | 32940.2 | 35417.39 | 35440.18 | 36764.92 | 36935.46 | 43581.59 | 24421.59
0.3085063 |  |  | 0.5865347 | 0.2901715 | 0.299082 | 0.2793734 | 0.2859437 | 0.2868717 | 0.2734438 | 0.283678 | 0.2809208 | 0.3174526 | 0.09019813 | 112809.9 |  |  | 31081.62 | 39027.22 | 45327.68 | 31710.6 | 33167.1 | 35641.56 | 35641.05 | 36977.09 | 37165.45 | 43854.93 | 24567.63
0.3094278 |  |  | 0.588332 | 0.2910778 | 0.3000014 | 0.280213 | 0.2868224 | 0.2877678 | 0.274247 | 0.2845576 | 0.2817842 | 0.3184231 | 0.09047543 | 113527.5 |  |  | 31475.78 | 39260.95 | 45632.58 | 31926.05 | 33354.79 | 35834.82 | 35816.01 | 37171.99 | 37342.31 | 44134.28 | 24719.68
0.3103759 |  |  | 0.590068 | 0.2919433 | 0.3009288 | 0.2810728 | 0.2876685 | 0.288643 | 0.275075 | 0.2854037 | 0.2826284 | 0.3193807 | 0.09073704 | 114264.4 |  |  | 31734.8 | 39487.9 | 45952.09 | 32107.42 | 33551.82 | 36090.35 | 36035.51 | 37416.44 | 37607.6 | 44424.84 | 24879.02
0.3113254 |  |  | 0.591852 | 0.2928087 | 0.3018209 | 0.2819251 | 0.2885355 | 0.2894987 | 0.2759291 | 0.2862498 | 0.2834534 | 0.3203399 | 0.09101344 | 115067.4 |  |  | 32224.27 | 39800.2 | 46217.41 | 32285.48 | 33762.15 | 36293.62 | 36336.42 | 37649.67 | 37816.33 | 44745.29 | 25044.33
0.3122454 |  |  | 0.593628 | 0.2937084 | 0.3027131 | 0.2827392 | 0.2894142 | 0.2903739 | 0.2767447 | 0.2871217 | 0.2843116 | 0.3213 | 0.09128682 | 115796.1 |  |  | 32485.3 | 39989.46 | 46435.95 | 32457.76 | 33949.84 | 36553.16 | 36537.09 | 37910.87 | 38032.85 | 45014.83 | 25203.72
0.3131795 |  |  | 0.5953787 | 0.2946003 | 0.3036392 | 0.2835991 | 0.2902669 | 0.2912635 | 0.2775727 | 0.2879884 | 0.2851877 | 0.3222676 | 0.09154939 | 116523 |  |  | 32812.29 | 40290.79 | 46785.87 | 32659.57 | 34224.6 | 36807.35 | 36706.37 | 38168.1 | 38274.04 | 45325.2 | 25352.19
0.3141346 |  |  | 0.5971827 | 0.2954591 | 0.3045462 | 0.284464 | 0.2911066 | 0.2921191 | 0.2784206 | 0.2888216 | 0.2860255 | 0.323228 | 0.09183229 | 117326.2 |  |  | 33305.79 | 40508.17 | 47019.42 | 32825.66 | 34371.9 | 36965.03 | 36953.82 | 38364.38 | 38481.07 | 45612.14 | 25528.5
0.3150491 |  |  | 0.5989453 | 0.2963522 | 0.3054316 | 0.2852972 | 0.2919931 | 0.2929813 | 0.2792362 | 0.2896935 | 0.2868774 | 0.3241857 | 0.0921017 | 118073.4 |  |  | 33711.61 | 40791.56 | 47398 | 33044.41 | 34490.26 | 37254.14 | 37173.33 | 38614.36 | 38704.99 | 45925.6 | 25684.17
0.3159621 |  |  | 0.600736 | 0.2972441 | 0.3063509 | 0.2861444 | 0.2928588 | 0.2938643 | 0.2800456 | 0.2905602 | 0.2877407 | 0.3251507 | 0.09237829 | 118868.3 |  |  | 34055.49 | 41075.74 | 47700.56 | 33228.05 | 34723.7 | 37463.64 | 37290.37 | 38814.44 | 38953.96 | 46217.42 | 25861.61
0.3169173 |  |  | 0.6024987 | 0.2981108 | 0.3072715 | 0.2870157 | 0.2936984 | 0.2947396 | 0.280886 | 0.2913934 | 0.2885913 | 0.3261123 | 0.09264725 | 119573 |  |  | 34511.59 | 41317.85 | 47994.73 | 33447.84 | 34946.17 | 37630.21 | 37535.59 | 39056.31 | 39182.24 | 46519.55 | 26000.67
0.3178513 |  |  | 0.6042827 | 0.2989763 | 0.3081704 | 0.2878489 | 0.2945706 | 0.2955822 | 0.2817339 | 0.2922459 | 0.2894227 | 0.3270685 | 0.09292453 | 120335 |  |  | 34688.55 | 41530.44 | 48296.5 | 33592.65 | 35175.88 | 37862.39 | 37809.77 | 39316.99 | 39411.47 | 46801.96 | 26172.37
0.3187728 |  |  | 0.6060667 | 0.2998681 | 0.309083 | 0.2886757 | 0.2954571 | 0.2964587 | 0.2825495 | 0.2931307 | 0.290281 | 0.3280343 | 0.09319876 | 121058.2 |  |  | 35245.6 | 41770.35 | 48606.86 | 33812.23 | 35406.52 | 38133.93 | 38007.2 | 39543.48 | 39631.03 | 47121.54 | 26310.7
0.3197069 |  |  | 0.607836 | 0.3007546 | 0.3100036 | 0.2895292 | 0.2963098 | 0.297347 | 0.2833775 | 0.293991 | 0.2911379 | 0.3289994 | 0.09346851 | 121861.8 |  |  | 35552.88 | 42012.45 | 48887.58 | 33999.59 | 35597.48 | 38334.76 | 38264.97 | 39791.56 | 39899.16 | 47420.23 | 26488.58
0.3206704 |  |  | 0.6096467 | 0.3016201 | 0.3109025 | 0.2903878 | 0.2971755 | 0.298183 | 0.2842068 | 0.2948371 | 0.2919757 | 0.3299606 | 0.09375372 | 122572.7 |  |  | 35889.52 | 42333.93 | 49232.05 | 34150.59 | 35681.05 | 38574.28 | 38480.02 | 40003.9 | 40109.99 | 47702.8 | 26645.23
0.3215905 |  |  | 0.6113827 | 0.3025053 | 0.3117879 | 0.2912273 | 0.2980555 | 0.2990452 | 0.2850348 | 0.2957089 | 0.2928135 | 0.3309152 | 0.09401529 | 123298.7 |  |  | 36205.25 | 42557.29 | 49563.65 | 34406.11 | 35940.87 | 38765.53 | 38589.17 | 40231.43 | 40369.01 | 47992.71 | 26799.09
0.3225105 |  |  | 0.6131867 | 0.3034116 | 0.3126936 | 0.2920745 | 0.2989146 | 0.2999413 | 0.285838 | 0.2965821 | 0.2936845 | 0.3318837 | 0.09429516 | 124106.9 |  |  | 36600.61 | 42820.93 | 49902.66 | 34561.87 | 36176.88 | 38945.9 | 38927.74 | 40489.7 | 40606.21 | 48313.94 | 26971.98
0.3234656 |  |  | 0.6149573 | 0.3042639 | 0.3136074 | 0.2929395 | 0.2997673 | 0.30081 | 0.2866797 | 0.2974218 | 0.2945479 | 0.332846 | 0.0945663 | 124861.3 |  |  | 36953.34 | 43112.5 | 50178.11 | 34732.49 | 36380.21 | 39237.45 | 39073.13 | 40717.58 | 40871.12 | 48611.72 | 27133.31
0.3244011 |  |  | 0.6167467 | 0.3051293 | 0.3144927 | 0.2937803 | 0.3006408 | 0.3016657 | 0.2875263 | 0.2982743 | 0.2953729 | 0.333803 | 0.09484494 | 125631.6 |  |  | 37299.64 | 43345.83 | 50528.63 | 34969.63 | 36574.67 | 39484.09 | 39326.04 | 41029.35 | 41098.27 | 48928.77 | 27294.48
0.3253142 |  |  | 0.6185307 | 0.3060211 | 0.3154053 | 0.2946071 | 0.3015195 | 0.3025487 | 0.2883357 | 0.299141 | 0.2962375 | 0.3347661 | 0.09512003 | 126391 |  |  | 37697.82 | 43722.15 | 50872.51 | 35192.52 | 36775.67 | 39706.93 | 39538.66 | 41199.57 | 41336.8 | 49243.36 | 27453.8
0.3262553 |  |  | 0.6202867 | 0.3069011 | 0.3163395 | 0.2954657 | 0.3023722 | 0.3034239 | 0.289145 | 0.3000064 | 0.2971009 | 0.3357297 | 0.09538634 | 127146.2 |  |  | 38081.11 | 43931.35 | 51154.4 | 35397.03 | 37060.7 | 39958.01 | 39653.88 | 41453.69 | 41548.57 | 49538.5 | 27613.71
0.3272118 |  |  | 0.6220773 | 0.3077665 | 0.3172452 | 0.296318 | 0.3032314 | 0.304273 | 0.2899992 | 0.3008461 | 0.29794 | 0.3366908 | 0.09566455 | 128043.7 |  |  | 38484.52 | 44222.91 | 51509.01 | 35602.77 | 37256.79 | 40164.39 | 39984.35 | 41643.94 | 41820.69 | 49873.31 | 27813.59
0.3281248 |  |  | 0.623848 | 0.3086583 | 0.3181306 | 0.2971384 | 0.3041179 | 0.3051352 | 0.2908272 | 0.3017115 | 0.2987905 | 0.3376482 | 0.09593663 | 128851.4 |  |  | 38920.91 | 44551.97 | 51811.17 | 35777.11 | 37490 | 40381.9 | 40298.83 | 41959.17 | 42015.77 | 50205.82 | 27981.43
0.3290379 |  |  | 0.625624 | 0.3095449 | 0.3190431 | 0.2979793 | 0.3049965 | 0.3060248 | 0.2916303 | 0.302604 | 0.2996539 | 0.3386139 | 0.09620807 | 129567.7 |  |  | 39376.6 | 44829.97 | 52145.89 | 36000.21 | 37652.71 | 40658.33 | 40487.15 | 42212.94 | 42314.07 | 50524.56 | 28123.5
0.329979 |  |  | 0.627408 | 0.3104037 | 0.3199705 | 0.2988378 | 0.3058427 | 0.3069 | 0.292472 | 0.3034437 | 0.3004981 | 0.3395756 | 0.0964839 | 130323.6 |  |  | 38710.56 | 45065.29 | 52421.54 | 36184.26 | 37910.67 | 40873.83 | 40729.53 | 42428.39 | 42624.52 | 50727.22 | 28327.93
0.3309285 |  |  | 0.6291773 | 0.3112757 | 0.3208626 | 0.299671 | 0.3067227 | 0.3077426 | 0.2933187 | 0.3042962 | 0.3013308 | 0.3405326 | 0.09675632 | 131136.1 |  |  | 39008.99 | 45380.99 | 52715.52 | 36434.41 | 38125.2 | 41165.83 | 41021.94 | 42681.13 | 42793.22 | 51046.34 | 28501.12
0.3318555 |  |  | 0.6309413 | 0.3121741 | 0.3217548 | 0.3004979 | 0.3076014 | 0.3086191 | 0.2941281 | 0.3051758 | 0.3021941 | 0.3414942 | 0.09702532 | 131913 |  |  | 39524.21 | 45610.13 | 53017.49 | 36618.26 | 38273.44 | 41423.15 | 41220.58 | 42910.73 | 43068.94 | 51357.99 | 28664.59
0.3328036 |  |  | 0.632704 | 0.3130541 | 0.3226754 | 0.3013704 | 0.3084411 | 0.3095204 | 0.2949635 | 0.3060284 | 0.3030651 | 0.3424626 | 0.0972917 | 132795 |  |  | 39941.69 | 46004 | 53367.22 | 36756.04 | 38596.05 | 41642.2 | 41453.05 | 43205.59 | 43323.98 | 51708.48 | 28854.77
0.3337461 |  |  | 0.6345213 | 0.3139129 | 0.3235743 | 0.302229 | 0.3093081 | 0.3103696 | 0.2958102 | 0.3068745 | 0.3039029 | 0.3434249 | 0.09757797 | 133626 |  |  | 40515.63 | 46182.69 | 53736.06 | 37026.23 | 38804.52 | 41859.26 | 41681.66 | 43422.08 | 43599.14 | 52045.33 | 29027.42
0.3346592 |  |  | 0.6362653 | 0.3147982 | 0.3244597 | 0.3030559 | 0.3101997 | 0.3112396 | 0.2966258 | 0.3077605 | 0.3047535 | 0.3443817 | 0.09784141 | 134370.1 |  |  | 41072.68 | 46490.6 | 54047.78 | 37239 | 38972.6 | 42064.09 | 41948.96 | 43698.12 | 43887.2 | 52379.12 | 29172.74
0.3355722 |  |  | 0.6380613 | 0.3156913 | 0.3253939 | 0.3039094 | 0.3110589 | 0.3121213 | 0.2974414 | 0.3086131 | 0.3056169 | 0.345348 | 0.09811948 | 135250.4 |  |  | 41558.94 | 46845.58 | 54343.12 | 37458.58 | 39238.96 | 42444.6 | 42222.32 | 43956.39 | 44092.9 | 52741.18 | 29353.47
0.3365344 |  |  | 0.6398387 | 0.3165567 | 0.3263132 | 0.3047807 | 0.3119064 | 0.3129835 | 0.2982706 | 0.3094527 | 0.3064623 | 0.3463099 | 0.09839349 | 136079.5 |  |  | 42113.97 | 47161.68 | 54729.89 | 37655.86 | 39378.79 | 42619.4 | 42357.59 | 44182.54 | 44421.19 | 53070.04 | 29535.43
0.3374698 |  |  | 0.6415947 | 0.3174288 | 0.3272053 | 0.3056152 | 0.3127786 | 0.3138404 | 0.2991173 | 0.3103117 | 0.3072937 | 0.3472656 | 0.09866163 | 137014.2 |  |  | 42717.68 | 47413.16 | 55015.1 | 37868.83 | 39649.35 | 42894.06 | 42666.6 | 44475.67 | 44626.89 | 53434.15 | 29732.83
0.3383899 |  |  | 0.6434133 | 0.3183272 | 0.3281124 | 0.306442 | 0.3136716 | 0.3147287 | 0.2999266 | 0.3111913 | 0.3081571 | 0.348236 | 0.09894579 | 137816 |  |  | 43199.91 | 47706.91 | 55423.31 | 38080.56 | 39896.8 | 43168.72 | 42857.95 | 44676.27 | 44915.52 | 53774.2 | 29900.09
0.339338 |  |  | 0.645176 | 0.3192203 | 0.3290317 | 0.3072879 | 0.3145243 | 0.3156052 | 0.3007484 | 0.3120503 | 0.3090217 | 0.3492004 | 0.099214 | 138694.8 |  |  | 43742.48 | 47998.48 | 55787.47 | 38234.04 | 40121.14 | 43411.79 | 43115.12 | 44989.78 | 45154.43 | 54124.95 | 30090.03
0.3402875 |  |  | 0.64696 | 0.3200858 | 0.3299306 | 0.3081465 | 0.3153834 | 0.3164465 | 0.3016088 | 0.3129028 | 0.3098595 | 0.3501612 | 0.09948969 | 139547.2 |  |  | 44377.96 | 48335.91 | 56090.41 | 38507.75 | 40398.47 | 43617.51 | 43359.13 | 45252.36 | 45463.74 | 54495.04 | 30258.75
0.3412076 |  |  | 0.6487027 | 0.320971 | 0.330816 | 0.3089733 | 0.3162621 | 0.3173165 | 0.3024306 | 0.3137631 | 0.3107101 | 0.3511153 | 0.09975378 | 140352.9 |  |  | 45021.08 | 48632.26 | 56469.97 | 38720.72 | 40555.11 | 43884.6 | 43637.15 | 45508.38 | 45716.12 | 54849.83 | 30422.59
0.3421276 |  |  | 0.6505133 | 0.3218641 | 0.3317366 | 0.3098268 | 0.3171291 | 0.3182048 | 0.30324 | 0.314635 | 0.3115875 | 0.3520865 | 0.1000349 | 141102.8 |  |  | 45660.57 | 48979.06 | 56850.11 | 38939.89 | 40839.21 | 44069.64 | 43904.44 | 45824.13 | 45984.64 | 55215.44 | 30562.56
0.3430842 |  |  | 0.652276 | 0.3227164 | 0.3326559 | 0.3106981 | 0.3179753 | 0.3190813 | 0.3040941 | 0.3154682 | 0.3124317 | 0.3530481 | 0.1003037 | 141974.5 |  |  | 46199.92 | 49213.19 | 57218.76 | 39185.71 | 41038.8 | 44529.55 | 44145.21 | 46067.71 | 46246.13 | 55581.95 | 30742.5
0.3440182 |  |  | 0.65404 | 0.323595 | 0.3335481 | 0.311539 | 0.318854 | 0.319937 | 0.3049221 | 0.3163207 | 0.3132631 | 0.3540037 | 0.1005747 | 142843.5 |  |  | 46931.53 | 49553.81 | 57515.27 | 39368.93 | 41263.84 | 44697.9 | 44161.61 | 46349.46 | 46523.37 | 55920.92 | 30934.3
0.3449313 |  |  | 0.6558507 | 0.3244815 | 0.3344551 | 0.3123721 | 0.319734 | 0.3208187 | 0.3057389 | 0.3172003 | 0.3141341 | 0.3549717 | 0.1008567 | 143646.2 |  |  | 47614.86 | 49827.23 | 57905.35 | 39622.39 | 41581.79 | 44912.07 | 44347.5 | 46621.36 | 46787.9 | 56286.66 | 31092.57
0.3458724 |  |  | 0.6575867 | 0.3253536 | 0.3353812 | 0.3132434 | 0.3205867 | 0.3216952 | 0.3065731 | 0.3180593 | 0.3149911 | 0.3559343 | 0.1011161 | 144541.9 |  |  | 48241.49 | 50130.76 | 58235.2 | 39790.75 | 41802.39 | 45194.73 | 44674.13 | 46878.24 | 47108.22 | 56659.78 | 31281.1
0.3468289 |  |  | 0.659404 | 0.326219 | 0.3362801 | 0.3140906 | 0.3214458 | 0.3225378 | 0.3074136 | 0.3189054 | 0.3158289 | 0.3568954 | 0.1014033 | 145361.8 |  |  | 48910.75 | 50466.59 | 58624.31 | 40075.19 | 42029.07 | 45531.43 | 44913.07 | 47152.73 | 47329.86 | 57039.48 | 31441.72
0.3477349 |  |  | 0.6611733 | 0.3271174 | 0.3371736 | 0.3149174 | 0.3223388 | 0.3234065 | 0.3082366 | 0.319785 | 0.3166858 | 0.357857 | 0.1016734 | 146161.5 |  |  | 49646.38 | 50750.78 | 58989.05 | 40291.88 | 42252.94 | 45786.96 | 45048.54 | 47441.37 | 47631.58 | 57400.1 | 31604.5
0.348662 |  |  | 0.6629573 | 0.3280106 | 0.3380929 | 0.3157697 | 0.3232045 | 0.3242961 | 0.3090522 | 0.3206569 | 0.3175568 | 0.3588259 | 0.1019466 | 147131.9 |  |  | 50373.55 | 51078.84 | 59311.49 | 40519.93 | 42499.69 | 46052.5 | 45392.78 | 47704.81 | 47939.37 | 57800.49 | 31809.49
0.3496255 |  |  | 0.6647613 | 0.3288694 | 0.3390136 | 0.3166359 | 0.3240507 | 0.3251517 | 0.3098927 | 0.3214966 | 0.3183883 | 0.3597886 | 0.1022292 | 148046.6 |  |  | 51198.47 | 51396.73 | 59711.13 | 40719.48 | 42634.85 | 46300.69 | 45590.82 | 47998.98 | 48165.57 | 58176.33 | 32012.45
0.3505666 |  |  | 0.6665107 | 0.3297414 | 0.3398908 | 0.3174627 | 0.3249294 | 0.3260139 | 0.3107344 | 0.3223633 | 0.3192197 | 0.3607433 | 0.1024955 | 148970.6 |  |  | 51939.72 | 51724.98 | 60078.41 | 40965.92 | 43069.29 | 46548.66 | 45893.75 | 48257.07 | 48459.51 | 58590.8 | 32196.13
0.3514937 |  |  | 0.668308 | 0.3306346 | 0.3407978 | 0.3183023 | 0.3258094 | 0.3269022 | 0.3115499 | 0.3232494 | 0.3200843 | 0.3617131 | 0.1027727 | 149887.3 |  |  | 52696.66 | 52069.2 | 60441.39 | 41185.71 | 43234.56 | 46848.23 | 46189.59 | 48605.45 | 48683.24 | 58984.13 | 32390.83
0.3524362 |  |  | 0.6700573 | 0.3315132 | 0.3417239 | 0.3191622 | 0.3266555 | 0.3277917 | 0.312378 | 0.324089 | 0.3209476 | 0.3626755 | 0.103037 | 150865.3 |  |  | 53776.17 | 52344.01 | 60862.87 | 41434.21 | 43472.21 | 47135.79 | 46443.72 | 48809.68 | 49012.48 | 59415.64 | 32598.99
0.3533773 |  |  | 0.6718413 | 0.332372 | 0.342616 | 0.3200207 | 0.3275277 | 0.3286343 | 0.3132259 | 0.3249415 | 0.3217854 | 0.3636342 | 0.1033132 | 151801.5 |  |  | 54618.78 | 52761.61 | 61201.29 | 41612.06 | 43686.28 | 47432.01 | 46745.85 | 49126.29 | 49234.5 | 59822.02 | 32799.07
0.3542973 |  |  | 0.673612 | 0.3332639 | 0.3435095 | 0.3208476 | 0.3284142 | 0.3295096 | 0.3140414 | 0.3258134 | 0.3226437 | 0.3645953 | 0.1035844 | 152735.8 |  |  | 55470.64 | 52996.73 | 61566.62 | 41904.36 | 43998.62 | 47710.67 | 46958.47 | 49430.48 | 49567.15 | 60233.95 | 32992.53
0.3552244 |  |  | 0.6754013 | 0.334157 | 0.3444288 | 0.3216871 | 0.3292669 | 0.3303991 | 0.314857 | 0.3266737 | 0.3235134 | 0.3655609 | 0.1038606 | 153624.3 |  |  | 56448.79 | 53317.22 | 61961.77 | 42106.59 | 44254.24 | 48012.69 | 47334.5 | 49693.05 | 49859.96 | 60661.31 | 33172.16
0.3561809 |  |  | 0.6771653 | 0.3350092 | 0.3453413 | 0.3225597 | 0.3301196 | 0.3312483 | 0.3156913 | 0.3275133 | 0.3243448 | 0.3665174 | 0.1041318 | 154644.8 |  |  | 57324.78 | 53615.56 | 62346.2 | 42358.4 | 44515.47 | 48284.67 | 47505 | 49988.61 | 50166.8 | 61075.03 | 33401.27
0.357115 |  |  | 0.678928 | 0.3358879 | 0.3462348 | 0.3233929 | 0.3309996 | 0.3321039 | 0.3165329 | 0.3283723 | 0.3251826 | 0.367475 | 0.1044015 | 155544.3 |  |  | 58379.75 | 53999.66 | 62721.08 | 42621.57 | 44744.24 | 48498.39 | 47790.92 | 50271.9 | 50441.39 | 61501.32 | 33589.52
0.3580351 |  |  | 0.6807453 | 0.3368008 | 0.3471473 | 0.3242261 | 0.3318782 | 0.333 | 0.3173485 | 0.3292584 | 0.3260536 | 0.3684493 | 0.1046838 | 156494.4 |  |  | 57525.07 | 54350.25 | 63095.18 | 42802.73 | 45050.98 | 48827.98 | 48111.67 | 50547.43 | 50756.2 | 61756.19 | 33810.13
0.3589776 |  |  | 0.682496 | 0.3376728 | 0.3480748 | 0.3250859 | 0.3327244 | 0.3338687 | 0.3181828 | 0.3301109 | 0.3269042 | 0.3694098 | 0.1049491 | 157468.8 |  |  | 58325.86 | 54630.25 | 63482.93 | 43124.77 | 45299.13 | 49083.07 | 48497.63 | 50842.98 | 51103.47 | 62185.88 | 34012.29
0.3599397 |  |  | 0.6843067 | 0.3385449 | 0.3489737 | 0.3259445 | 0.3335901 | 0.3347243 | 0.3190307 | 0.3309635 | 0.3277356 | 0.3703754 | 0.1052326 | 158441.4 |  |  | 59622.95 | 54928.39 | 63789.77 | 43312.95 | 45526.04 | 49329.7 | 48756.21 | 51143.88 | 51358.13 | 62620.94 | 34227.31
0.3608527 |  |  | 0.6860627 | 0.339438 | 0.3498522 | 0.3267714 | 0.3344766 | 0.3355865 | 0.31984 | 0.3318353 | 0.3285939 | 0.3713309 | 0.1055005 | 159453.2 |  |  | 60887.47 | 55328.84 | 64142.23 | 43550.71 | 45736.37 | 49613.92 | 48896.74 | 51433.56 | 51635.37 | 63067.84 | 34456.28
0.3617812 |  |  | 0.68784 | 0.3403232 | 0.3507715 | 0.3276312 | 0.3353293 | 0.3364696 | 0.3206618 | 0.3326956 | 0.3294636 | 0.3722967 | 0.1057724 | 160410.5 |  |  | 62233.23 | 55641.15 | 64572.28 | 43814.09 | 45865.47 | 49854.11 | 49214.25 | 51706.15 | 51928.74 | 63524 | 34669.79
0.3627293 |  |  | 0.6896293 | 0.3411887 | 0.3516854 | 0.3284962 | 0.3361755 | 0.3373317 | 0.3215097 | 0.3335224 | 0.3303014 | 0.373257 | 0.1060505 | 161392.9 |  |  | 63698.85 | 56005.3 | 64999.99 | 44036.98 | 46192.29 | 50138.33 | 49522.86 | 51980.99 | 52209.4 | 64017.79 | 34882.7
0.3636564 |  |  | 0.6913867 | 0.3420686 | 0.3525775 | 0.329323 | 0.3370555 | 0.3382004 | 0.3223315 | 0.3343878 | 0.3311456 | 0.3742133 | 0.1063189 | 162265.1 |  |  | 65263 | 56351.71 | 65382.67 | 44281.55 | 46436.93 | 50459.47 | 49823.56 | 52285.69 | 52498.03 | 64504.77 | 35065.98
0.3645764 |  |  | 0.6931773 | 0.342967 | 0.3534968 | 0.3301626 | 0.3379276 | 0.3390835 | 0.3231471 | 0.3352597 | 0.3320102 | 0.3751808 | 0.1065948 | 163129 |  |  | 66923.29 | 56691.73 | 65751.31 | 44555.05 | 46766.56 | 50681.42 | 50082.15 | 52608.69 | 52818.72 | 65000.8 | 35249.19
0.3655259 |  |  | 0.6949267 | 0.3438391 | 0.3544243 | 0.3310415 | 0.3387738 | 0.3399522 | 0.323995 | 0.3361071 | 0.3328672 | 0.3761453 | 0.1068581 | 163800.4 |  |  | 68644.7 | 57075.43 | 66188.38 | 44789.92 | 47001.17 | 51026.79 | 50385.48 | 52920.47 | 53150.62 | 65498.34 | 35377.49
0.366467 |  |  | 0.696724 | 0.3447058 | 0.3553164 | 0.331881 | 0.339646 | 0.3407883 | 0.3248417 | 0.3369596 | 0.333705 | 0.3771035 | 0.1071391 | 164732.5 |  |  | 70319.06 | 57378.56 | 66605.95 | 45017.76 | 47265.66 | 51291.44 | 50690.03 | 53226.73 | 53419.51 | 65994.72 | 35597.84
0.3673801 |  |  | 0.6984733 | 0.3455976 | 0.3562085 | 0.3327142 | 0.3405325 | 0.3416635 | 0.3256511 | 0.3378444 | 0.3345568 | 0.3780622 | 0.1074038 | 165634.6 |  |  | 71958.43 | 57817.5 | 66995.84 | 45254.91 | 47549.52 | 51506.28 | 50867.01 | 53574.59 | 53724.84 | 66488.35 | 35812.84
0.3683156 |  |  | 0.7002707 | 0.3464894 | 0.357136 | 0.3335677 | 0.3413917 | 0.342553 | 0.3264666 | 0.3387046 | 0.3354202 | 0.3790316 | 0.1076817 | 166693.2 |  |  | 73934.84 | 58182.06 | 67349.67 | 45552.37 | 47850.2 | 51839.2 | 51246.49 | 53853.05 | 54017.45 | 67051.85 | 36072.16
0.3692707 |  |  | 0.702088 | 0.3473496 | 0.3580485 | 0.3344327 | 0.3422379 | 0.3434087 | 0.3273083 | 0.3395443 | 0.336258 | 0.3799947 | 0.1079683 | 167761 |  |  | 76021.86 | 58539.23 | 67790.05 | 45767.4 | 48050.03 | 52143.88 | 51466.6 | 54160.51 | 54305.13 | 67600.56 | 36363.44
0.3701978 |  |  | 0.7038107 | 0.3482348 | 0.358927 | 0.3352595 | 0.3431114 | 0.3442709 | 0.3281426 | 0.3404097 | 0.3370971 | 0.3809461 | 0.1082266 | 168837.9 |  |  | 77976.95 | 58931.9 | 68254.02 | 45983.68 | 48332.02 | 52467.91 | 51802.54 | 54455.54 | 54633.42 | 68167.59 | 36647.11
0.3711332 |  |  | 0.705628 | 0.3491266 | 0.3598395 | 0.3361003 | 0.343977 | 0.3451539 | 0.3289581 | 0.3412829 | 0.3379732 | 0.3819173 | 0.1085102 | 169853.2 |  |  | 80201.12 | 59275.12 | 68578.6 | 46254.08 | 48626.86 | 52784.15 | 52101.42 | 54784.76 | 55010.47 | 68746.97 | 36922.85
0.3720743 |  |  | 0.7074053 | 0.3499934 | 0.360767 | 0.3369589 | 0.3448297 | 0.3460291 | 0.3297998 | 0.3421354 | 0.3388238 | 0.3828817 | 0.1087829 | 170949.4 |  |  | 82361.33 | 59662.01 | 69083.9 | 46545.76 | 48874.55 | 53117.3 | 52418.12 | 55101.89 | 55271.21 | 69338.55 | 37232.54
0.3730238 |  |  | 0.7091947 | 0.3508588 | 0.3616523 | 0.3378124 | 0.3456954 | 0.3468848 | 0.3306403 | 0.3429815 | 0.3396628 | 0.3838407 | 0.1090611 | 172029.8 |  |  | 84598.77 | 59894.54 | 69486.46 | 46792.81 | 49201.37 | 53388.84 | 52777.55 | 55382.08 | 55599.12 | 69915.14 | 37550.4
0.3739299 |  |  | 0.7109853 | 0.3517573 | 0.3625512 | 0.3386393 | 0.3465884 | 0.3477613 | 0.3314434 | 0.3438611 | 0.3405262 | 0.3848043 | 0.1093379 | 173054.7 |  |  | 86786.74 | 60205.85 | 69881.42 | 47048.75 | 49414.27 | 53657.94 | 53027.02 | 55751.86 | 55914.31 | 70474.29 | 37863.57
0.3748569 |  |  | 0.712756 | 0.3526438 | 0.3634787 | 0.3395042 | 0.3474411 | 0.3486365 | 0.332259 | 0.3447201 | 0.3413908 | 0.3857687 | 0.1096083 | 174066.3 |  |  | 89037.86 | 60681.48 | 70328.04 | 47356.33 | 49752.29 | 53988.2 | 53292.29 | 56065.71 | 56280.93 | 71084.94 | 38163.41
0.3758191 |  |  | 0.7145253 | 0.3535026 | 0.3643844 | 0.3403641 | 0.3482873 | 0.3494987 | 0.3331069 | 0.3455598 | 0.3422222 | 0.386727 | 0.1098806 | 175180.9 |  |  | 91495.3 | 60919.2 | 70749.12 | 47585 | 49868.08 | 54297.99 | 53634.91 | 56386.47 | 56539.39 | 71665.63 | 38541.4
0.3767546 |  |  | 0.716296 | 0.3543813 | 0.3652765 | 0.3411846 | 0.3491737 | 0.3503543 | 0.3339412 | 0.3464316 | 0.34306 | 0.3876854 | 0.1101529 | 176276.7 |  |  | 94229.05 | 61082.73 | 71198.67 | 47844.25 | 50308.59 | 54606.45 | 53932.37 | 56728.63 | 56899.74 | 72310.72 | 38917.09
0.3776746 |  |  | 0.7181 | 0.3552731 | 0.3661972 | 0.3420178 | 0.3500524 | 0.3512504 | 0.3347505 | 0.3473113 | 0.343917 | 0.3886544 | 0.1104328 | 177336.9 |  |  | 96878.75 | 61456.26 | 71628.52 | 48029.13 | 50606.46 | 54977.18 | 54270.74 | 57069.93 | 57240.18 | 72949.4 | 39291.3
0.3786297 |  |  | 0.7198693 | 0.356153 | 0.3671233 | 0.3428764 | 0.3509051 | 0.3521191 | 0.335586 | 0.3481574 | 0.3447676 | 0.3896187 | 0.1107033 | 178444.5 |  |  | 99705.01 | 61772.95 | 72045.9 | 48247.26 | 50899.66 | 55214.7 | 54606.48 | 57358.4 | 57583.27 | 73587.81 | 39711.88
0.3795792 |  |  | 0.7216533 | 0.3570251 | 0.3680018 | 0.3437223 | 0.3517721 | 0.3529617 | 0.336414 | 0.3490163 | 0.345599 | 0.3905745 | 0.110981 | 179593.7 |  |  | 102368.4 | 62184.57 | 72521.17 | 48518.9 | 51135.91 | 55556.3 | 54903.54 | 57705.57 | 57919.72 | 74240.78 | 40134.48
0.3804923 |  |  | 0.723436 | 0.3579235 | 0.3688871 | 0.3445567 | 0.3526508 | 0.3538448 | 0.3372296 | 0.349896 | 0.3464636 | 0.391538 | 0.111255 | 180679.6 |  |  | 104973.4 | 62554.51 | 72886.5 | 48826.07 | 51470.43 | 55873.88 | 55192.9 | 58030.82 | 58237.95 | 74872.6 | 40540.15
0.3814334 |  |  | 0.7252067 | 0.35881 | 0.3698078 | 0.3454153 | 0.353497 | 0.354733 | 0.3380576 | 0.350742 | 0.3473333 | 0.3925036 | 0.1115251 | 181748.6 |  |  | 108014.5 | 62922.45 | 73391.8 | 49079.32 | 51730.72 | 56162.32 | 55483.08 | 58379.89 | 58585.97 | 75549.86 | 40995.14
0.3823829 |  |  | 0.727024 | 0.3596623 | 0.3707067 | 0.3462752 | 0.3543497 | 0.3555887 | 0.3389055 | 0.3515817 | 0.3481724 | 0.3934649 | 0.1118118 | 182904.4 |  |  | 111243.3 | 63400.48 | 73820.68 | 49386.28 | 51960.19 | 56480.34 | 55829.75 | 58689.25 | 58878.01 | 76259.27 | 41500.13
0.3832959 |  |  | 0.7287733 | 0.3605343 | 0.3716124 | 0.347102 | 0.3552296 | 0.3564587 | 0.3397273 | 0.3524549 | 0.3490102 | 0.3944199 | 0.112078 | 184037.5 |  |  | 114610.1 | 63773.41 | 74282.5 | 49634.99 | 52331.6 | 56824.39 | 56091.78 | 59023.99 | 59236.28 | 76984.66 | 42023.99
0.384216 |  |  | 0.7305707 | 0.361434 | 0.3725399 | 0.3479416 | 0.3561018 | 0.3573404 | 0.3405367 | 0.3533138 | 0.3498736 | 0.3953868 | 0.1123565 | 185067.3 |  |  | 118025.2 | 64101.27 | 74749.4 | 49937.2 | 52689.7 | 57172.66 | 56473.07 | 59352.34 | 59559.07 | 77712.73 | 42532.96
0.3851571 |  |  | 0.7323613 | 0.3623061 | 0.3734592 | 0.3488002 | 0.3569545 | 0.3582026 | 0.3413784 | 0.3541599 | 0.3507318 | 0.3963511 | 0.1126335 | 186217.9 |  |  | 121429.8 | 64587.28 | 75186.85 | 50202.44 | 52933.18 | 57476.67 | 56726.8 | 59745.26 | 59906.33 | 78441.25 | 43100.08
0.3860926 |  |  | 0.7341173 | 0.3631781 | 0.3743445 | 0.3496473 | 0.357828 | 0.3590517 | 0.3422312 | 0.3550189 | 0.3515568 | 0.3973067 | 0.1129014 | 187223.3 |  |  | 124768.9 | 64923.31 | 75568.95 | 50459.41 | 53245.76 | 57737.09 | 57086.83 | 60078.96 | 60242.02 | 79133.46 | 43635.92
0.3869986 |  |  | 0.7359147 | 0.3640778 | 0.3752502 | 0.3504805 | 0.3587067 | 0.3599283 | 0.3430344 | 0.355905 | 0.3524202 | 0.3982716 | 0.11318 | 188214.5 |  |  | 128736.2 | 65375.62 | 76047.73 | 50751.5 | 53473.6 | 58096.93 | 57354.73 | 60412.32 | 60580.37 | 79904.35 | 44256.16
0.3879397 |  |  | 0.737692 | 0.3649499 | 0.3761777 | 0.3513391 | 0.3595659 | 0.36081 | 0.3438574 | 0.3567575 | 0.3532835 | 0.3992373 | 0.1134524 | 189291.4 |  |  | 132682.6 | 65765.7 | 76485.58 | 51026.85 | 53820.27 | 58419.18 | 57667.18 | 60777.96 | 60969.95 | 80690.66 | 44908.79
0.3888878 |  |  | 0.7394827 | 0.3658087 | 0.3770834 | 0.352199 | 0.3604263 | 0.3616591 | 0.3447041 | 0.3575972 | 0.3541162 | 0.4001965 | 0.1137312 | 190158.1 |  |  | 136834.1 | 66185.69 | 76943.9 | 51284.45 | 54195.64 | 58769.45 | 57998.26 | 61096.13 | 61309.24 | 81477.5 | 45552.45
0.3898163 |  |  | 0.741232 | 0.3666939 | 0.3779687 | 0.3530195 | 0.361305 | 0.3625291 | 0.3455383 | 0.3584639 | 0.3549604 | 0.4011527 | 0.1139968 | 190995.7 |  |  | 141165.8 | 66571.19 | 77426.58 | 51655.86 | 54438.89 | 59065.01 | 58429.17 | 61449 | 61676.24 | 82287.34 | 46231.51
0.3907433 |  |  | 0.7430293 | 0.3675739 | 0.3788826 | 0.3538654 | 0.3621707 | 0.3634174 | 0.3463614 | 0.3593422 | 0.3558429 | 0.4021229 | 0.1142737 | 192064.1 |  |  | 144951.7 | 67020.5 | 77901.86 | 51905.8 | 54782.29 | 59431.52 | 58660.22 | 61845.19 | 62039.83 | 83060.3 | 46918.53
0.3916985 |  |  | 0.7447987 | 0.3684393 | 0.3797951 | 0.3547303 | 0.3630169 | 0.3642796 | 0.3471956 | 0.3601819 | 0.3566948 | 0.4030831 | 0.1145454 | 193335.7 |  |  | 149534 | 67419.35 | 78337.36 | 52198.1 | 55040.47 | 59749.98 | 59040.5 | 62188.05 | 62408.91 | 83925.24 | 47794.61
0.392641 |  |  | 0.7465693 | 0.3693113 | 0.3806804 | 0.3555775 | 0.3638839 | 0.3651365 | 0.3480298 | 0.3610344 | 0.357539 | 0.4040403 | 0.1148179 | 194509.8 |  |  | 154420.3 | 67876.44 | 78904.85 | 52453.21 | 55368.93 | 60105.82 | 59383.32 | 62535.39 | 62730.94 | 84828.9 | 48711.67
0.393554 |  |  | 0.7483667 | 0.3702032 | 0.3815861 | 0.3564107 | 0.3647756 | 0.3660183 | 0.3488392 | 0.3619205 | 0.3584023 | 0.4050076 | 0.1150958 | 195681.8 |  |  | 159432.5 | 68328.54 | 79351.86 | 52780.42 | 55684.78 | 60422.5 | 59699.21 | 62904.48 | 63093.58 | 85737.98 | 49670.96
0.3944811 |  |  | 0.750116 | 0.3710831 | 0.3825068 | 0.3572693 | 0.3656153 | 0.3668935 | 0.349656 | 0.3627666 | 0.3592605 | 0.4059648 | 0.1153616 | 196884.4 |  |  | 164495.8 | 68724.01 | 79868.27 | 53111.96 | 56034.94 | 60783.9 | 60033.33 | 63270.3 | 63421.29 | 86662.82 | 50667.43
0.3954446 |  |  | 0.75192 | 0.3719485 | 0.3834125 | 0.3581228 | 0.3664822 | 0.3677426 | 0.3505027 | 0.3636062 | 0.360092 | 0.4069274 | 0.115644 | 198097.4 |  |  | 169810.9 | 69190.87 | 80428.93 | 53420.16 | 56265.12 | 61134.83 | 60332.41 | 63615.74 | 63791.52 | 87608.79 | 51741.65
0.3963647 |  |  | 0.753676 | 0.3728338 | 0.3842978 | 0.3589433 | 0.3673674 | 0.3686061 | 0.3513307 | 0.3644923 | 0.3609425 | 0.4078855 | 0.1159111 | 199192.4 |  |  | 175040.3 | 69632.2 | 80828.57 | 53643.46 | 56438.56 | 61495.11 | 60769.4 | 64018.84 | 64167.44 | 88522.63 | 52798.83
0.3972847 |  |  | 0.75548 | 0.3737335 | 0.3852185 | 0.3597892 | 0.3682474 | 0.3694943 | 0.3521475 | 0.3653641 | 0.3618072 | 0.4088566 | 0.1161901 | 200395.4 |  |  | 180767.6 | 70083.91 | 81421.01 | 53970.25 | 56762.35 | 61837.6 | 61010.16 | 64381.03 | 64531.4 | 89516.08 | 53990.97
0.3982412 |  |  | 0.757264 | 0.3745989 | 0.386131 | 0.3606478 | 0.3691001 | 0.37035 | 0.352988 | 0.3662038 | 0.3626577 | 0.4098183 | 0.1164661 | 201591.7 |  |  | 187006.2 | 70518.26 | 81873.87 | 54260.07 | 57083.8 | 62200.55 | 61467.19 | 64789.32 | 64929.9 | 90572.08 | 55294.2
0.3991893 |  |  | 0.75902 | 0.3754776 | 0.3870095 | 0.3614886 | 0.3699853 | 0.3712057 | 0.353816 | 0.3670705 | 0.3634891 | 0.4107752 | 0.1167341 | 202908.4 |  |  | 192902 | 70956.8 | 82402.75 | 54525.1 | 57373.04 | 62499.44 | 61798.88 | 65101.61 | 65267.49 | 91573.55 | 56606.76
0.4001024 |  |  | 0.7607973 | 0.3763707 | 0.3879084 | 0.3623281 | 0.3708523 | 0.3720952 | 0.3546316 | 0.3679424 | 0.3643525 | 0.4117381 | 0.1170067 | 204095.3 |  |  | 199219 | 71444.2 | 82946.45 | 54814.29 | 57787.4 | 62899.31 | 62142.31 | 65521.63 | 65678.7 | 92654.85 | 57972.22
0.4010519 |  |  | 0.76256 | 0.3772427 | 0.3888427 | 0.3631931 | 0.3716984 | 0.3729913 | 0.3554608 | 0.3687885 | 0.3652235 | 0.4127053 | 0.1172738 | 205347.3 |  |  | 206090.2 | 71851.43 | 83433.82 | 55145.42 | 58002.16 | 63240.24 | 62553.17 | 65880.03 | 66042.86 | 93758.66 | 59513.74
0.401993 |  |  | 0.7643707 | 0.3781016 | 0.3897416 | 0.3640466 | 0.3725641 | 0.373847 | 0.3563075 | 0.3696281 | 0.3660549 | 0.4136655 | 0.1175587 | 206642 |  |  | 213000 | 72265.05 | 83965.24 | 55485.02 | 58282.06 | 63572.27 | 62900.45 | 66228.75 | 66460.14 | 94880.09 | 61097.78
0.402913 |  |  | 0.76612 | 0.3789868 | 0.3906337 | 0.3648734 | 0.3734571 | 0.3747222 | 0.3571368 | 0.3705077 | 0.3669055 | 0.4146256 | 0.1178228 | 207878.7 |  |  | 219983 | 72747.86 | 84508.74 | 55735.8 | 58743.11 | 63948.79 | 63262.1 | 66632.72 | 66837.39 | 96027.82 | 62700.84
0.4038471 |  |  | 0.7679173 | 0.3798799 | 0.3915612 | 0.3657193 | 0.3743163 | 0.3755987 | 0.3579399 | 0.3713732 | 0.3677765 | 0.4155929 | 0.1181015 | 209179.3 |  |  | 227307.4 | 73200.36 | 85040.94 | 56033.46 | 59010.17 | 64327.97 | 63514.21 | 67022.18 | 67256.38 | 97189.24 | 64435.07
0.4048036 |  |  | 0.7697013 | 0.3807454 | 0.3924737 | 0.3665919 | 0.3751625 | 0.3764609 | 0.3587804 | 0.372227 | 0.3686207 | 0.4165567 | 0.1183767 | 210507.3 |  |  | 235313.6 | 73676.6 | 85498.68 | 56394.55 | 59392.32 | 64678.02 | 63963.14 | 67390.58 | 67621.49 | 98443.63 | 66340.11
0.4057237 |  |  | 0.7714507 | 0.3816174 | 0.3933658 | 0.3674251 | 0.3760347 | 0.37731 | 0.3596146 | 0.3730795 | 0.3694521 | 0.4175074 | 0.1186442 | 211759.1 |  |  | 243101 | 74087.82 | 86016.84 | 56717.21 | 59677.82 | 65072.1 | 64327.63 | 67769.52 | 68027.77 | 99655.68 | 68220.69
0.4066297 |  |  | 0.7732747 | 0.3825106 | 0.3942729 | 0.3682519 | 0.3769276 | 0.3781983 | 0.3604252 | 0.3739643 | 0.3703231 | 0.4184778 | 0.1189297 | 213060.1 |  |  | 250575.5 | 74602.54 | 86507.91 | 57004.75 | 59952.11 | 65347.65 | 64670.05 | 68155.53 | 68404.44 | 100828.1 | 70071.03
0.4075708 |  |  | 0.7750387 | 0.3833958 | 0.3952058 | 0.3691105 | 0.3777738 | 0.3790748 | 0.3612594 | 0.3748117 | 0.3711737 | 0.4194415 | 0.1191984 | 214412.7 |  |  | 106964.7 | 75035.5 | 87094.11 | 57319.15 | 60414.56 | 65807.11 | 65094.48 | 68535.5 | 68802.94 | 86948.08 | 47098.62
0.4085273 |  |  | 0.776836 | 0.3842612 | 0.3961061 | 0.369964 | 0.3786395 | 0.3799304 | 0.3621061 | 0.3756513 | 0.3719987 | 0.4204021 | 0.1194791 | 215749.4 |  |  | 107942.5 | 75504.35 | 87592.78 | 57664.12 | 60813.05 | 66159.39 | 65378.78 | 68945.85 | 69199.17 | 87494.94 | 47417.81
0.4094544 |  |  | 0.7785987 | 0.3851544 | 0.3969982 | 0.3707845 | 0.3795195 | 0.3807991 | 0.3629354 | 0.3765297 | 0.3728493 | 0.4213623 | 0.119748 | 217135.2 |  |  | 110880.5 | 75994.95 | 88187.75 | 57937.41 | 61083.38 | 66483.41 | 65775.47 | 69328.93 | 69549.28 | 88235.63 | 47862.31
0.4103815 |  |  | 0.780376 | 0.386033 | 0.3979039 | 0.3716431 | 0.3803787 | 0.3816887 | 0.3637571 | 0.3773964 | 0.3737203 | 0.4223279 | 0.1200197 | 218394.8 |  |  | 114519.6 | 76474.57 | 88686.23 | 58296.01 | 61416.73 | 66972.68 | 66208.6 | 69723.58 | 69940.38 | 89063.32 | 48298.01
0.411331 |  |  | 0.7821733 | 0.386905 | 0.3988314 | 0.3725157 | 0.3812249 | 0.3825574 | 0.3646113 | 0.3782296 | 0.3745709 | 0.423295 | 0.120298 | 219776.6 |  |  | 118736.3 | 76939.44 | 89283.54 | 58625.9 | 61784.17 | 67329.18 | 66496.14 | 70097.33 | 70348.74 | 89941.74 | 48839.82
0.4122581 |  |  | 0.7839293 | 0.3877836 | 0.3997167 | 0.3733552 | 0.3821179 | 0.383413 | 0.3654331 | 0.3791015 | 0.3754151 | 0.4242523 | 0.1205655 | 220886.8 |  |  | 122596.2 | 77271.48 | 89859.41 | 58935.96 | 62174.26 | 67692.57 | 66913.69 | 70524.78 | 70734.15 | 90758.93 | 49295.54
0.4131641 |  |  | 0.7857267 | 0.3886768 | 0.4006156 | 0.3741948 | 0.3829835 | 0.3842896 | 0.3662487 | 0.3799733 | 0.3762797 | 0.4252153 | 0.1208445 | 221876.4 |  |  | 126405.5 | 77672.53 | 90407.2 | 59246.64 | 62552.9 | 68092.88 | 67257.12 | 70972.07 | 71187.68 | 91567.09 | 49728.77
0.4141052 |  |  | 0.787476 | 0.3895554 | 0.4015485 | 0.3750673 | 0.3838297 | 0.3851648 | 0.3670767 | 0.3808207 | 0.377143 | 0.4261787 | 0.1211083 | 223225.3 |  |  | 131420.1 | 78117.65 | 91020.89 | 59562.9 | 62902.36 | 68466.5 | 67744.32 | 71357.05 | 71572.71 | 92538.98 | 50386.52
0.4150687 |  |  | 0.7892667 | 0.3904077 | 0.402442 | 0.3759069 | 0.3846954 | 0.3860074 | 0.3679246 | 0.3816668 | 0.3779681 | 0.4271354 | 0.1213883 | 224604.5 |  |  | 136702.2 | 78596.48 | 91640.42 | 59883.5 | 63254.16 | 68863.92 | 68108.2 | 71757.56 | 71993.98 | 93540.49 | 51112.27
0.4159888 |  |  | 0.7910427 | 0.3913008 | 0.4033341 | 0.3767273 | 0.3855754 | 0.3868761 | 0.3687526 | 0.3825387 | 0.3788263 | 0.4280963 | 0.1216611 | 225936 |  |  | 142140.7 | 79061.15 | 92119.21 | 60273.5 | 63571.65 | 69249.55 | 68411.13 | 72159.8 | 72437.26 | 94536 | 51877.16
0.4169229 |  |  | 0.7928267 | 0.3921926 | 0.404267 | 0.3775809 | 0.3864411 | 0.3877722 | 0.3695682 | 0.3834119 | 0.379696 | 0.4290679 | 0.1219337 | 227315.6 |  |  | 147814.6 | 79574.08 | 92819.65 | 60580.25 | 63883.76 | 69665.21 | 68882.34 | 72625.4 | 72827.61 | 95598.85 | 52710
0.4178724 |  |  | 0.794624 | 0.393058 | 0.4051877 | 0.3784458 | 0.3873003 | 0.3886278 | 0.3704036 | 0.384258 | 0.3805338 | 0.4300311 | 0.1222137 | 228763.6 |  |  | 153713.2 | 80088.2 | 93397.27 | 60933.28 | 64293.22 | 70087.09 | 69220.71 | 73016.59 | 73256.09 | 96676.93 | 53625.77
0.4187994 |  |  | 0.7963733 | 0.3939367 | 0.4060662 | 0.3792854 | 0.3881802 | 0.389477 | 0.3712317 | 0.3851234 | 0.3813793 | 0.4309853 | 0.1224799 | 230111 |  |  | 159776.4 | 80555.66 | 93875.67 | 61256.56 | 64653.89 | 70450.7 | 69661.54 | 73393.8 | 73617.2 | 97735.25 | 54583.6
0.4197265 |  |  | 0.7981707 | 0.3948364 | 0.4069651 | 0.3801185 | 0.3890589 | 0.39036 | 0.3720472 | 0.386003 | 0.3822554 | 0.4319542 | 0.1227573 | 231480.2 |  |  | 165835.2 | 81154.54 | 93944.29 | 61581.28 | 65007.55 | 70912.84 | 70032.3 | 73850.42 | 74090.85 | 98788.94 | 55575.92
0.420676 |  |  | 0.7999413 | 0.3957018 | 0.4078776 | 0.3809848 | 0.3898986 | 0.3912287 | 0.3728815 | 0.3868491 | 0.3831073 | 0.4329147 | 0.1230291 | 232913.8 |  |  | 172697.9 | 81537.04 | 94180.37 | 61954.97 | 65354.68 | 71255.33 | 70437.9 | 74262.5 | 74494.28 | 99908.88 | 56751.5
0.4216241 |  |  | 0.8017173 | 0.3965607 | 0.4087779 | 0.381837 | 0.3907643 | 0.3920909 | 0.3737232 | 0.3876887 | 0.3839387 | 0.4338723 | 0.1233036 | 234434.4 |  |  | 179951.2 | 82076.5 | 94815.89 | 62296.01 | 65689.44 | 71724.8 | 70855.04 | 74640.4 | 74958.25 | 101144.2 | 58039.97
0.4225372 |  |  | 0.803488 | 0.3974604 | 0.40967 | 0.3826575 | 0.3916443 | 0.3929661 | 0.3745387 | 0.3885606 | 0.3847893 | 0.4348312 | 0.1235754 | 235733.6 |  |  | 187707.2 | 82644.27 | 95478.31 | 62578.19 | 66086.06 | 72098.65 | 71271.57 | 75087.18 | 75365.67 | 102405.1 | 59406.18
0.4234727 |  |  | 0.805264 | 0.3983522 | 0.4106029 | 0.383511 | 0.3925035 | 0.3938557 | 0.3753543 | 0.3894273 | 0.385659 | 0.4358003 | 0.1238463 | 237137.4 |  |  | 195436.7 | 83109.73 | 96075.04 | 62864.7 | 66484.08 | 72539.43 | 71678.99 | 75555.19 | 75807.82 | 103668.9 | 60847.93
0.4244348 |  |  | 0.807048 | 0.3992111 | 0.4115236 | 0.384376 | 0.3933692 | 0.3947113 | 0.3762022 | 0.3902734 | 0.3864981 | 0.4367648 | 0.1241215 | 238687.6 |  |  | 202821.1 | 83702.43 | 96759.69 | 63217.93 | 66784.52 | 72963.76 | 72026.67 | 75997.66 | 76239.71 | 104920.1 | 62317.08
0.4253633 |  |  | 0.8087907 | 0.4000976 | 0.4124089 | 0.3852028 | 0.3942426 | 0.3955604 | 0.3770365 | 0.3911453 | 0.3873423 | 0.437719 | 0.1243855 | 240163 |  |  | 210393.3 | 84186.84 | 97386.24 | 63527.58 | 67197.95 | 73392.98 | 72513.67 | 76428.04 | 76657.57 | 106184.7 | 63837.36
0.4262763 |  |  | 0.8106013 | 0.4009894 | 0.4133078 | 0.38605 | 0.3951213 | 0.3964435 | 0.3778458 | 0.3920249 | 0.3881992 | 0.438686 | 0.1246678 | 241540.7 |  |  | 219384.1 | 84709.74 | 98041.06 | 63885.77 | 67560.25 | 73786.62 | 72858.52 | 76832.7 | 77087.19 | 107568.7 | 65653.3
0.4272244 |  |  | 0.8123653 | 0.4018615 | 0.4142421 | 0.3869086 | 0.395961 | 0.3973252 | 0.3786875 | 0.3928646 | 0.3890498 | 0.439649 | 0.1249368 | 243118.3 |  |  | 217918.5 | 85205.32 | 98743.84 | 64274.12 | 67968.08 | 74148.9 | 73238.6 | 77279.48 | 77555.52 | 107945.1 | 65560.52
0.4281809 |  |  | 0.814148 | 0.4027348 | 0.4151274 | 0.3877544 | 0.3968345 | 0.3981809 | 0.3795218 | 0.3937171 | 0.3898812 | 0.4406081 | 0.1252132 | 244718.7 |  |  | 220139.8 | 85815.37 | 99301.97 | 64676.51 | 68420.49 | 74663.96 | 73674.57 | 77698.63 | 77990.27 | 108710 | 66149.55
0.429087 |  |  | 0.8159253 | 0.4036332 | 0.4160263 | 0.3885889 | 0.3977067 | 0.3990574 | 0.3803436 | 0.3945967 | 0.3907458 | 0.4415711 | 0.1254855 | 246177.2 |  |  | 227214.1 | 86309.15 | 99967.12 | 64993.18 | 68639.22 | 75074.5 | 74161.37 | 78171.31 | 78444.56 | 109915.2 | 67654.8
0.4300281 |  |  | 0.817688 | 0.4045185 | 0.4169538 | 0.3894412 | 0.3985594 | 0.3999522 | 0.3811728 | 0.3954557 | 0.3916092 | 0.4425379 | 0.1257526 | 247710.5 |  |  | 228532.9 | 86942.33 | 100670.3 | 65355.3 | 69195.99 | 75504.61 | 74563.52 | 78630.17 | 78890.69 | 110599.6 | 68056.35
0.4309832 |  |  | 0.8195053 | 0.4053786 | 0.4178663 | 0.3902934 | 0.399412 | 0.4008013 | 0.3820195 | 0.3962954 | 0.3924547 | 0.443501 | 0.1260391 | 249315.1 |  |  | 237656.8 | 87400.82 | 101341.1 | 65731.67 | 69537.28 | 75936.28 | 74952.52 | 79068.67 | 79392.61 | 112033.3 | 70022.59
0.4319116 |  |  | 0.821256 | 0.4062639 | 0.4187516 | 0.3911266 | 0.400292 | 0.4016648 | 0.3828475 | 0.3971608 | 0.3932925 | 0.4444567 | 0.1263055 | 250848.7 |  |  | 245403.6 | 87909.56 | 101978.2 | 66107.21 | 69916.16 | 76313.9 | 75459.97 | 79524.6 | 79781.24 | 113324.3 | 71738.19
0.4328177 |  |  | 0.8230533 | 0.4071557 | 0.4196641 | 0.3919738 | 0.4011642 | 0.402553 | 0.3836506 | 0.398034 | 0.3941622 | 0.4454229 | 0.1265836 | 252269.9 |  |  | 255434.1 | 88508.64 | 102653.7 | 66480.27 | 70222.67 | 76790.27 | 75877.51 | 79950.83 | 80277.66 | 114846.6 | 73938.84
0.4337658 |  |  | 0.8248293 | 0.4080224 | 0.4205984 | 0.392845 | 0.4020169 | 0.4034152 | 0.3844799 | 0.3988736 | 0.395014 | 0.4463861 | 0.1268566 | 253925.1 |  |  | 266530.4 | 89011.8 | 103344.3 | 66857.88 | 70622.09 | 77148.55 | 76247.26 | 80443.36 | 80741.44 | 116487.2 | 76478.12
0.4347083 |  |  | 0.8265867 | 0.4088879 | 0.4214905 | 0.3936859 | 0.4028904 | 0.4042709 | 0.3853328 | 0.3997326 | 0.3958314 | 0.4473417 | 0.1271253 | 255547.1 |  |  | 267019.9 | 89540.08 | 104002.5 | 67249.95 | 71077.3 | 77560.42 | 76709.96 | 80905.68 | 81134.81 | 117074.8 | 76721.73
0.4356283 |  |  | 0.8283827 | 0.4097863 | 0.4223962 | 0.3945127 | 0.4037691 | 0.4051343 | 0.3861421 | 0.4006187 | 0.3966833 | 0.4483054 | 0.1274043 | 257030.4 |  |  | 274810.9 | 90152.32 | 104694.7 | 67634.58 | 71525.51 | 78049.69 | 77095.72 | 81375.59 | 81668.05 | 118403.7 | 78526.06
0.4365694 |  |  | 0.8301467 | 0.4106794 | 0.4233305 | 0.3953649 | 0.4046282 | 0.4060226 | 0.3869652 | 0.4014712 | 0.3975466 | 0.4492725 | 0.127672 | 258499.1 |  |  | 283537 | 90750.61 | 105448.6 | 67967.36 | 71904.86 | 78478.47 | 77559.43 | 81850.34 | 82108.48 | 119810.4 | 80574.46
0.4375189 |  |  | 0.8319507 | 0.4115383 | 0.4242294 | 0.3962312 | 0.4054887 | 0.4068783 | 0.3878056 | 0.4023173 | 0.3983844 | 0.4502343 | 0.1279542 | 259566.8 |  |  | 291706.5 | 91307.01 | 106058.8 | 68371.62 | 72339.3 | 78973.52 | 78114.26 | 82298.67 | 82597.69 | 121133.4 | 82436.35
0.438446 |  |  | 0.8337 | 0.4124235 | 0.4251079 | 0.3970644 | 0.4063739 | 0.4077417 | 0.3886274 | 0.4031905 | 0.3992363 | 0.4511912 | 0.1282195 | 260075.5 |  |  | 303263.3 | 91843.67 | 106803.3 | 68702.95 | 72587.68 | 79381.17 | 78499.81 | 82821.58 | 83103.97 | 122708.3 | 85045.88
0.4393661 |  |  | 0.8354907 | 0.4133232 | 0.426015 | 0.3979102 | 0.4072396 | 0.4086235 | 0.3894368 | 0.4040623 | 0.4001124 | 0.452158 | 0.1284954 | 260796.6 |  |  | 312957.1 | 92454.92 | 107539 | 69094.4 | 72847.03 | 79820.17 | 78924.65 | 83275.1 | 83593.37 | 124130.2 | 87299.05
0.4403212 |  |  | 0.8372467 | 0.4141821 | 0.4269275 | 0.3987701 | 0.4080793 | 0.4094987 | 0.3902847 | 0.4048955 | 0.4009642 | 0.453117 | 0.1287629 | 261053.4 |  |  | 326483.9 | 93072.74 | 108228.1 | 69442.47 | 73200.7 | 80325.45 | 79306.15 | 83735.52 | 84053.54 | 125890.2 | 90450.69
0.4412567 |  |  | 0.8390373 | 0.4150475 | 0.4278264 | 0.3996033 | 0.4089398 | 0.4103557 | 0.3911189 | 0.4057481 | 0.4017957 | 0.4540729 | 0.1290427 | 262360.9 |  |  | 334618.4 | 93659.26 | 108957.2 | 69855.2 | 73603.39 | 80772.24 | 79806.1 | 84236.85 | 84532.5 | 127240.2 | 92482.87
0.4421697 |  |  | 0.840828 | 0.4159393 | 0.4287321 | 0.4004238 | 0.409825 | 0.4112374 | 0.3919345 | 0.4066212 | 0.402659 | 0.455037 | 0.1293195 | 263975.1 |  |  | 341287.3 | 94294.84 | 109660.4 | 70286.1 | 74084.05 | 81304.21 | 80328.54 | 84711.25 | 84979.58 | 128491.1 | 94202.05
0.4431038 |  |  | 0.8425907 | 0.4168193 | 0.4296596 | 0.4012824 | 0.4106776 | 0.4121191 | 0.3927576 | 0.4074802 | 0.4035172 | 0.4560007 | 0.1295876 | 265651.5 |  |  | 346500.2 | 94804.57 | 110444.6 | 70670.11 | 74528.52 | 81806.37 | 80766.13 | 85197.22 | 85460.82 | 129583 | 95584.65
0.4440603 |  |  | 0.844388 | 0.4176715 | 0.4305585 | 0.4021423 | 0.4115381 | 0.4129696 | 0.3935918 | 0.4083199 | 0.404355 | 0.4569595 | 0.129869 | 267368.9 |  |  | 350081.4 | 95416.02 | 111171.8 | 71043.38 | 74910.44 | 82222.7 | 81284.92 | 85675.76 | 85990.25 | 130516.6 | 96564.32
0.4449734 |  |  | 0.8461373 | 0.4185567 | 0.4314438 | 0.4029754 | 0.4124233 | 0.4138252 | 0.3944198 | 0.4091995 | 0.4052056 | 0.457916 | 0.1301341 | 269116.4 |  |  | 358993.4 | 96081.31 | 111898.2 | 71400.33 | 75329.7 | 82712.63 | 81618.43 | 86190.04 | 86483.45 | 131982.4 | 98906.71
0.4458864 |  |  | 0.8479413 | 0.4194485 | 0.4323645 | 0.403815 | 0.4132955 | 0.414707 | 0.3952354 | 0.4100778 | 0.406069 | 0.458884 | 0.130414 | 270770.2 |  |  | 360767.5 | 96680.19 | 112626.7 | 71806.65 | 75798.69 | 83227.92 | 82028.08 | 86688.79 | 86989.92 | 132738.5 | 99412.63
0.4468345 |  |  | 0.849712 | 0.4203074 | 0.4332906 | 0.4046736 | 0.414143 | 0.41559 | 0.3960771 | 0.410911 | 0.4069208 | 0.459846 | 0.1306854 | 272556.8 |  |  | 372496.8 | 97279.47 | 113391.2 | 72203.06 | 76205.58 | 83678.04 | 82583.92 | 87180.62 | 87433.77 | 134500.9 | 102493.8
0.447777 |  |  | 0.8514813 | 0.4211741 | 0.4341759 | 0.4055144 | 0.4150282 | 0.4164391 | 0.3969175 | 0.4117777 | 0.4077458 | 0.4608031 | 0.1309576 | 274365.3 |  |  | 379611.4 | 97872.77 | 114140.4 | 72678.17 | 76701.64 | 84163.31 | 83115.27 | 87666.08 | 87966.62 | 135828.1 | 104390.2
0.4487041 |  |  | 0.8532653 | 0.4220726 | 0.4350762 | 0.4063476 | 0.4159003 | 0.4173209 | 0.3977269 | 0.4126496 | 0.4085964 | 0.461766 | 0.131233 | 276161.7 |  |  | 393378.7 | 98481.03 | 114849.2 | 72994.22 | 77158.02 | 84732.42 | 83574.12 | 88185.19 | 88480.31 | 137799.5 | 108045.8
0.4496592 |  |  | 0.8550213 | 0.4229591 | 0.4359955 | 0.4072125 | 0.4167543 | 0.418217 | 0.3985562 | 0.4135086 | 0.4094802 | 0.4627364 | 0.1314967 | 277954.5 |  |  | 404966.5 | 99165.66 | 115652 | 73426.15 | 77529.2 | 85164.97 | 83969.19 | 88699.3 | 89087.55 | 139561.5 | 111156.5
0.4506157 |  |  | 0.8568253 | 0.4238179 | 0.4369012 | 0.408066 | 0.41762 | 0.4190596 | 0.399409 | 0.4143482 | 0.410318 | 0.4636981 | 0.1317791 | 279830.4 |  |  | 420034.5 | 99778.7 | 116390.3 | 73796.94 | 77926.05 | 85664.91 | 84556.83 | 89174.73 | 89583.21 | 141673.7 | 115232.3
0.4515217 |  |  | 0.8585827 | 0.4247098 | 0.4377933 | 0.4088929 | 0.418513 | 0.4199348 | 0.4002321 | 0.4152279 | 0.4111622 | 0.464657 | 0.1320462 | 281641 |  |  | 436305.9 | 100440.4 | 117193.8 | 74121.05 | 78457.83 | 86135.06 | 84986.93 | 89733.9 | 90111.69 | 143912.8 | 119657.9
0.4524418 |  |  | 0.860372 | 0.4256161 | 0.438714 | 0.4097451 | 0.4193657 | 0.42081 | 0.4010414 | 0.4160868 | 0.4120332 | 0.4656226 | 0.1323223 | 283427.2 |  |  | 449160.2 | 101096.3 | 117978.1 | 74514.56 | 78958.57 | 86618.76 | 85550.06 | 90277.87 | 90633.73 | 145821.5 | 123175.1
0.4533983 |  |  | 0.862156 | 0.4264749 | 0.4396197 | 0.4106177 | 0.4202054 | 0.4216735 | 0.4018695 | 0.41692 | 0.412871 | 0.4665806 | 0.1325996 | 285331.3 |  |  | 468424.8 | 101742.9 | 118750.3 | 74947.32 | 79400.01 | 87153.62 | 86060.55 | 90781.45 | 91128.06 | 148372 | 128502.3
0.4543394 |  |  | 0.863912 | 0.427347 | 0.4405118 | 0.4114509 | 0.4210711 | 0.4225357 | 0.4027099 | 0.4177726 | 0.4137024 | 0.4675353 | 0.1328684 | 287204.6 |  |  | 454748.8 | 102408.6 | 119501.2 | 75400.12 | 79905.41 | 87688.03 | 86545.12 | 91292.97 | 91678.37 | 147637.3 | 124753.9
0.4552595 |  |  | 0.865716 | 0.4282388 | 0.4414189 | 0.4122777 | 0.421964 | 0.4234174 | 0.4035329 | 0.4186522 | 0.4145658 | 0.4685043 | 0.1331479 | 289083.8 |  |  | 461214.1 | 103076.8 | 120289.8 | 75838.67 | 80329.81 | 88206.21 | 87023.01 | 91809.67 | 92207.99 | 148908 | 126550.6
0.4561935 |  |  | 0.8674867 | 0.4291253 | 0.442345 | 0.41313 | 0.4228232 | 0.4242939 | 0.404361 | 0.4195112 | 0.4154368 | 0.4694707 | 0.1334176 | 290911 |  |  | 471146.1 | 103715.8 | 120800.9 | 76289.61 | 80816.31 | 88708.16 | 87582.7 | 92353.47 | 92742.93 | 150506.7 | 129295.8
0.4571501 |  |  | 0.8692907 | 0.4299908 | 0.4432507 | 0.4139835 | 0.4236824 | 0.4251365 | 0.4052014 | 0.4203573 | 0.4162682 | 0.4704311 | 0.1337007 | 292737.2 |  |  | 482038.5 | 104419.4 | 121205.2 | 76716.59 | 81353.93 | 89265.7 | 88011.38 | 92898.48 | 93278.44 | 152192.5 | 132318.6
0.4580631 |  |  | 0.8710267 | 0.4308826 | 0.4441374 | 0.4148167 | 0.4245689 | 0.4260052 | 0.4060307 | 0.4212304 | 0.4171188 | 0.471388 | 0.1339613 | 294447.2 |  |  | 484216.4 | 105074.5 | 121876.2 | 77162.16 | 81776.46 | 89763.42 | 88562.17 | 93447.8 | 93795.16 | 153012.2 | 132917.7
0.4589832 |  |  | 0.8728173 | 0.4317757 | 0.4450431 | 0.4156689 | 0.4254216 | 0.426887 | 0.40684 | 0.4220894 | 0.4179834 | 0.472351 | 0.1342386 | 296317.5 |  |  | 499956.5 | 105769.7 | 122692.7 | 77586.86 | 82219.07 | 90284.71 | 89049.17 | 93997.47 | 94367.68 | 155224.1 | 137298.3
0.4599467 |  |  | 0.8746 | 0.432628 | 0.4459624 | 0.4165415 | 0.4262678 | 0.4277635 | 0.4076991 | 0.4229162 | 0.4188276 | 0.4733153 | 0.1345132 | 298307.8 |  |  | 515700.2 | 106442.8 | 123555.7 | 78085.31 | 82618.25 | 90829.8 | 89587.4 | 94526.77 | 94903.37 | 157455.7 | 141715
0.4608808 |  |  | 0.8763573 | 0.4335 | 0.4468545 | 0.4173747 | 0.4271464 | 0.4286126 | 0.4085284 | 0.4237687 | 0.4196654 | 0.4742689 | 0.1347826 | 300253.9 |  |  | 533495.9 | 107127.4 | 124405.3 | 78499.48 | 83217.04 | 91406.24 | 90096.27 | 95048.99 | 95440.21 | 159899.1 | 146723.1
0.4617938 |  |  | 0.8781467 | 0.4343931 | 0.4477548 | 0.4182079 | 0.4280329 | 0.4295009 | 0.4093378 | 0.4246612 | 0.4205287 | 0.4752358 | 0.1350579 | 302040.5 |  |  | 545171.8 | 107731.5 | 125293 | 78923.78 | 83685.56 | 91944.44 | 90559.98 | 95637.33 | 95978.94 | 161696.7 | 150012.1
0.4627349 |  |  | 0.8798973 | 0.4352784 | 0.4486945 | 0.4190741 | 0.4288856 | 0.4303709 | 0.4101658 | 0.4255138 | 0.4213934 | 0.4762009 | 0.1353217 | 303926.2 |  |  | 547030.8 | 107518.3 | 126241.1 | 79349.1 | 84052.76 | 92490.86 | 91144.98 | 96196.16 | 96563.03 | 162451.3 | 150557.4
0.4636914 |  |  | 0.8816933 | 0.4361372 | 0.4495879 | 0.4199327 | 0.4297448 | 0.43122 | 0.4110075 | 0.4263676 | 0.4222312 | 0.4771614 | 0.1356018 | 305977.9 |  |  | 550289.4 | 108147.1 | 127030.2 | 79788.89 | 84612.09 | 92953.44 | 91673.5 | 96750.31 | 97110.49 | 163433.3 | 151485.2
0.4646115 |  |  | 0.8834573 | 0.4370224 | 0.4504733 | 0.4207595 | 0.4306248 | 0.4320822 | 0.4118293 | 0.4272395 | 0.4230754 | 0.4781175 | 0.1358723 | 307911.4 |  |  | 559499.4 | 108906.1 | 127846 | 80264.61 | 85053.53 | 93488.08 | 92225.29 | 97324.15 | 97670.1 | 165018.9 | 154083.4
0.4655386 |  |  | 0.885248 | 0.4379156 | 0.4513926 | 0.421613 | 0.4314905 | 0.4329717 | 0.4126386 | 0.4281113 | 0.4239527 | 0.4790873 | 0.1361475 | 309897.1 |  |  | 584349.3 | 109646 | 128743.2 | 80735.8 | 85541.66 | 94054.51 | 92735.78 | 97911.98 | 98266.14 | 168188.1 | 161158.9
0.4664881 |  |  | 0.8870307 | 0.438781 | 0.4523268 | 0.4224716 | 0.4323497 | 0.4338339 | 0.4134791 | 0.428951 | 0.4247969 | 0.4800509 | 0.1364225 | 311927.4 |  |  | 608890.8 | 110386.9 | 129728.4 | 81229.29 | 86124.1 | 94605.61 | 93241.61 | 98475.98 | 98755.35 | 171336.5 | 168196.1
0.4674362 |  |  | 0.888788 | 0.439653 | 0.4532053 | 0.4232985 | 0.4332296 | 0.4346961 | 0.414327 | 0.4298113 | 0.4256284 | 0.4810073 | 0.136691 | 313929 |  |  | 631469.1 | 111164 | 130611.1 | 81614.34 | 86613.4 | 95112.66 | 93907.01 | 99099.53 | 99360.12 | 174288 | 174699.4
0.4683562 |  |  | 0.890592 | 0.4405594 | 0.4541111 | 0.4241253 | 0.4341018 | 0.4355778 | 0.4151426 | 0.4306896 | 0.4264994 | 0.4819755 | 0.136971 | 315856.3 |  |  | 658326.8 | 111855.6 | 131540.4 | 81727.95 | 87158.25 | 95717.35 | 94423.57 | 99649.55 | 99994.69 | 177625.1 | 182498.1
0.4693058 |  |  | 0.8923413 | 0.441438 | 0.4550304 | 0.4249915 | 0.434948 | 0.4364543 | 0.4159644 | 0.4315357 | 0.4273691 | 0.4829378 | 0.1372353 | 317762.1 |  |  | 689436.6 | 112676.1 | 132466.6 | 82093.16 | 87612.3 | 96312.26 | 95000.68 | 100189.4 | 100566.6 | 181411.6 | 191573.9
0.4702539 |  |  | 0.8941453 | 0.4422968 | 0.4559238 | 0.4258501 | 0.4358072 | 0.43731 | 0.4168185 | 0.4323831 | 0.4281941 | 0.4838983 | 0.1375178 | 319712.1 |  |  | 718400.2 | 113391.2 | 133349.7 | 82527.37 | 88123.31 | 96821.76 | 95534.25 | 100755.1 | 101124 | 184973.9 | 200071.2
0.4711669 |  |  | 0.8959147 | 0.44319 | 0.456816 | 0.4266833 | 0.4367002 | 0.4381852 | 0.4176278 | 0.4332614 | 0.4290524 | 0.4848598 | 0.1377882 | 321364.8 |  |  | 747426.2 | 114185.8 | 134267.5 | 83022.72 | 88695.71 | 97447.58 | 96010.52 | 101376.8 | 101732.7 | 188553 | 208584
0.4720884 |  |  | 0.8976787 | 0.4440818 | 0.4577421 | 0.4275305 | 0.4375659 | 0.4390748 | 0.418431 | 0.4341281 | 0.4299221 | 0.4858243 | 0.1380564 | 323304.6 |  |  | 782999.2 | 114989.1 | 135209.7 | 83517.87 | 89178.93 | 98032.92 | 96647.37 | 101995.3 | 102371.3 | 192824.6 | 219105.9
0.4730505 |  |  | 0.8994693 | 0.4449406 | 0.4586627 | 0.4283954 | 0.438412 | 0.4399304 | 0.4192777 | 0.4349678 | 0.4307599 | 0.4867866 | 0.1383346 | 325308.8 |  |  | 818678 | 115723.7 | 136133.2 | 84038.83 | 89733.13 | 98606.48 | 97110.67 | 102581.6 | 102948.7 | 197086.3 | 229720.4
0.4739846 |  |  | 0.901212 | 0.4458193 | 0.4595549 | 0.4292159 | 0.4392985 | 0.4407861 | 0.4201131 | 0.4358332 | 0.4315977 | 0.4877415 | 0.1385987 | 327192.3 |  |  | 843300.6 | 116475.2 | 137044.3 | 84445.16 | 90254.64 | 99150.23 | 97840.67 | 103158.7 | 103519.7 | 200238.2 | 237028.8
0.474899 |  |  | 0.903016 | 0.446719 | 0.4604674 | 0.4300491 | 0.4401837 | 0.4416626 | 0.4209287 | 0.4367193 | 0.4324559 | 0.4887101 | 0.1388785 | 329152.1 |  |  | 872506.4 | 117278.5 | 138057.9 | 84988.64 | 90818.87 | 99708.89 | 98362.29 | 103775.7 | 104161.7 | 203881.1 | 245731.3
0.4758471 |  |  | 0.9047853 | 0.447591 | 0.4613948 | 0.4309153 | 0.4410234 | 0.4425313 | 0.4217692 | 0.4375589 | 0.4333065 | 0.4896723 | 0.1391494 | 331105.6 |  |  | 912242.2 | 118032.1 | 139014.8 | 85469.94 | 91372.83 | 100368.1 | 98936.97 | 104412.7 | 104744 | 208569.9 | 257649.4
0.4768036 |  |  | 0.9065827 | 0.4484631 | 0.4622869 | 0.4317676 | 0.4418969 | 0.4433674 | 0.4226109 | 0.4384114 | 0.4341443 | 0.4906335 | 0.1394298 | 333169.9 |  |  | 939050.4 | 118827 | 139991.3 | 85992.77 | 91866.56 | 100890 | 99590.02 | 105026.4 | 105390.8 | 211979.5 | 265675.5
0.4777097 |  |  | 0.908332 | 0.4493628 | 0.4631723 | 0.4326008 | 0.4427821 | 0.4442361 | 0.4234264 | 0.4392898 | 0.4349962 | 0.4915908 | 0.1396947 | 335246.7 |  |  | 925815.6 | 119633.1 | 140932.9 | 86468.7 | 92464.18 | 101538.5 | 100054.9 | 105641.5 | 105956.8 | 211375.3 | 261542.1
0.4786508 |  |  | 0.910116 | 0.4502625 | 0.4640984 | 0.4334543 | 0.4436282 | 0.4451257 | 0.4242482 | 0.44015 | 0.4358723 | 0.4925606 | 0.1399679 | 337533.3 |  |  | 950762.1 | 120420.9 | 141894.6 | 86971.91 | 92903.52 | 102173.2 | 100671.5 | 106307.4 | 106652.3 | 214629.1 | 269010.8
0.4795989 |  |  | 0.91192 | 0.4511148 | 0.465019 | 0.4343065 | 0.4444744 | 0.4459813 | 0.4251024 | 0.4409768 | 0.4367165 | 0.4935211 | 0.1402508 | 339892.3 |  |  | 920888.3 | 121179.3 | 142901.5 | 87470.77 | 93346.12 | 102774.4 | 101360.8 | 106890.6 | 107267.9 | 212397.2 | 259845
0.4805273 |  |  | 0.9136693 | 0.4519868 | 0.4659112 | 0.4351397 | 0.4453544 | 0.446837 | 0.4259366 | 0.4418422 | 0.4375479 | 0.4944752 | 0.1405172 | 342104.3 |  |  | 921907.4 | 121914.8 | 143859 | 88030.16 | 93943.04 | 103390.8 | 101894.4 | 107545 | 107837.2 | 213242.6 | 260048
0.4814404 |  |  | 0.9154667 | 0.4528852 | 0.4668318 | 0.4359793 | 0.4462266 | 0.4477252 | 0.4267335 | 0.4427141 | 0.4384189 | 0.4954422 | 0.1407956 | 344325.4 |  |  | 956469.7 | 122755.4 | 144893 | 88554.02 | 94577.07 | 103974.9 | 102503.3 | 108180.1 | 108480.7 | 217471.4 | 270410.1
0.4823955 |  |  | 0.9172307 | 0.4537573 | 0.4677443 | 0.4368518 | 0.4470728 | 0.4486083 | 0.4275615 | 0.4435679 | 0.4392759 | 0.4964066 | 0.141064 | 346697.4 |  |  | 991295 | 123621.5 | 145965.2 | 89035.94 | 94949.88 | 104684.1 | 103140.6 | 108820.5 | 109115 | 221732.5 | 280889
0.483338 |  |  | 0.9190133 | 0.4546306 | 0.4686432 | 0.4376977 | 0.447932 | 0.4494574 | 0.4284094 | 0.444414 | 0.4401073 | 0.4973643 | 0.1413405 | 349099.3 |  |  | 1022851.2 | 124481 | 115051.8 | 89515.6 | 95080.37 | 105289.6 | 103619.5 | 109452.3 | 109762.1 | 222420.3 | 291552
0.4842511 |  |  | 0.9207773 | 0.4555224 | 0.4695354 | 0.4385309 | 0.448812 | 0.4503196 | 0.4292312 | 0.4452923 | 0.4409719 | 0.4983244 | 0.1416094 | 351308.9 |  |  | 1068693.2 | 125261.8 | 115249.1 | 90008.88 | 95617.06 | 105896.6 | 104307.1 | 110100 | 110406.2 | 227684.9 | 305458.1
0.4851851 |  |  | 0.92256 | 0.4564156 | 0.4704764 | 0.4393717 | 0.4496646 | 0.4511883 | 0.4300468 | 0.4461526 | 0.4418416 | 0.4992903 | 0.1418838 | 353708.1 |  |  | 1116335.0 | 126146.6 | 115983.2 | 90504.03 | 96132.97 | 106520.8 | 104952.7 | 110749.1 | 111075.8 | 233210.8 | 319931
0.4861332 |  |  | 0.924364 | 0.4572612 | 0.4713753 | 0.440243 | 0.4505173 | 0.4520583 | 0.430901 | 0.4469987 | 0.4426667 | 0.5002519 | 0.1421658 | 356136.4 |  |  | 1171298.1 | 126953.1 | 116782.1 | 91027.89 | 96705.6 | 107232.7 | 105553.1 | 111400.3 | 111695 | 239478.4 | 336681.9
0.4870757 |  |  | 0.9260933 | 0.4581464 | 0.4722607 | 0.4410762 | 0.4514038 | 0.4529139 | 0.431729 | 0.4478641 | 0.4435057 | 0.5012069 | 0.1424256 | 358553.7 |  |  | 1216060.5 | 127883.7 | 117499.7 | 91593.47 | 97297.61 | 107868.5 | 106187.9 | 112096.9 | 112350.5 | 244739.2 | 350318.5
0.4880028 |  |  | 0.9278973 | 0.4590449 | 0.4731745 | 0.441917 | 0.4522825 | 0.45381 | 0.4325321 | 0.4487438 | 0.4443755 | 0.502178 | 0.1427049 | 360910.5 |  |  | 1255913.3 | 128755.2 | 118317.7 | 92128.69 | 97951.02 | 108547.5 | 106778.8 | 112743.6 | 113032.5 | 249507.9 | 362455.2
0.4889439 |  |  | 0.9296613 | 0.4599116 | 0.474087 | 0.442782 | 0.4531287 | 0.4546787 | 0.4333738 | 0.4495899 | 0.4452465 | 0.5031403 | 0.1429734 | 363358.5 |  |  | 1313119.9 | 129616.9 | 119121.5 | 92644.49 | 98468.56 | 109230.2 | 107446.4 | 113416 | 113704.8 | 256012.7 | 379974.5
0.4898864 |  |  | 0.9314373 | 0.4607704 | 0.4749791 | 0.4436291 | 0.4539944 | 0.4555343 | 0.4342267 | 0.4504359 | 0.4460779 | 0.5040972 | 0.1432478 | 365870.6 |  |  | 1367153.4 | 130502.5 | 119932.6 | 93171.87 | 99100.49 | 109868.3 | 108159.8 | 114074.6 | 114370.9 | 262220.5 | 396534.1
0.4907994 |  |  | 0.933228 | 0.4616689 | 0.4758781 | 0.4444623 | 0.4548938 | 0.4563965 | 0.4350361 | 0.451322 | 0.4469349 | 0.505062 | 0.1435242 | 368226.5 |  |  | 1426783.6 | 131437.5 | 120643.2 | 93729.6 | 99703.01 | 110471.2 | 108793 | 114793.3 | 115011.3 | 268959.2 | 414851.1
0.4917265 |  |  | 0.9349773 | 0.4625475 | 0.4767987 | 0.4453209 | 0.4557465 | 0.4572991 | 0.4358454 | 0.452181 | 0.4477995 | 0.5060243 | 0.1437883 | 370608.6 |  |  | 1493299.9 | 132309.6 | 99607.45 | 94268.54 | 100296.4 | 111219.1 | 109405.3 | 115528 | 115682.7 | 274222.6 | 436241.1
0.4926971 |  |  | 0.9367747 | 0.4634142 | 0.4775657 | 0.4461871 | 0.4565927 | 0.4581548 | 0.4366747 | 0.4530142 | 0.4486245 | 0.50697 | 0.1440728 | 373025.5 |  |  | 1560710.2 | 133182.1 | 13332.5 | 94840.53 | 100888.9 | 111865.6 | 110102.3 | 116155.7 | 116336 | 273043.9 | 461661.9
0.4936241 |  |  | 0.938524 | 0.4642995 |  | 0.4470076 | 0.4574727 | 0.4590039 | 0.4374965 | 0.4538861 | 0.4494559 | 0.5111967 | 0.151795 | 375455.2 |  |  | 1624196.7 | 134077.7 |  | 95371.62 | 101521.5 | 112435.8 | 110683.1 | 116905.5 | 116992 | 309737.7 | 500645.9
0.4945442 |  |  | 0.9403213 | 0.4651992 |  | 0.4478472 | 0.4583579 | 0.4598661 | 0.4383058 | 0.4547721 | 0.4503257 | 0.5121711 | 0.1520871 | 377699.2 |  |  | 1691560.0 | 135020.4 |  | 95910.35 | 102239.4 | 113039.2 | 111369.1 | 117584.8 | 117757 | 318019.9 | 522560.7
0.4955007 |  |  | 0.942092 | 0.4660778 |  | 0.4486994 | 0.4592119 | 0.4607296 | 0.4391463 | 0.4556182 | 0.4511839 | 0.51314 | 0.1523723 | 379988.1 |  |  | 1743142.6 | 135916.4 |  | 96470.56 | 102816.7 | 113729.1 | 112028.6 | 118321.3 | 118444.7 | 324539.8 | 539312.9
0.4964418 |  |  | 0.9438613 | 0.4669499 |  | 0.449539 | 0.4600841 | 0.4615643 | 0.4399942 | 0.4564772 | 0.4520153 | 0.514103 | 0.1526587 | 382219.6 |  |  | 1801903.6 | 136792.1 |  | 96892.58 | 103373 | 114341.1 | 112739.6 | 119008.2 | 119162 | 331825.7 | 558447.2
0.4973478 |  |  | 0.9456387 | 0.4678351 |  | 0.4503671 | 0.4609705 | 0.4624278 | 0.4408098 | 0.4573568 | 0.4528723 | 0.5150695 | 0.1529462 | 384029.2 |  |  | 1869192.9 | 137790.8 |  | 97366.45 | 104030.6 | 115035.6 | 113455.8 | 119765.2 | 119883.1 | 340061.1 | 580376.7
0.4983043 |  |  | 0.947408 | 0.4687216 |  | 0.4512257 | 0.4618089 | 0.4633226 | 0.4416191 | 0.4582094 | 0.4537356 | 0.5160395 | 0.153231 | 386338.3 |  |  | 1931770.0 | 138737.7 |  | 97958.48 | 104712.7 | 115756.9 | 114107 | 120486.8 | 120661.7 | 347836.6 | 600768.8
0.4992454 |  |  | 0.9491987 | 0.4695739 |  | 0.4520843 | 0.4626629 | 0.4641926 | 0.4424608 | 0.4590426 | 0.4545747 | 0.517004 | 0.1535243 | 388533.2 |  |  | 2010246.5 | 139683.8 |  | 98529.64 | 105298.6 | 116509.7 | 114775.7 | 121168 | 121364.9 | 357345.6 | 626423.7
0.5001515 |  |  | 0.9509627 | 0.4704657 |  | 0.4529111 | 0.4635416 | 0.4650613 | 0.4433013 | 0.4599093 | 0.4554189 | 0.5179693 | 0.1538074 | 390872.2 |  |  | 2082941.8 | 140638.9 |  | 99094.2 | 105947.8 | 117218.6 | 115502.2 | 121923.5 | 122082.6 | 366246.9 | 650179.9
0.5010645 |  |  | 0.9527587 | 0.4713588 |  | 0.4537456 | 0.4644138 | 0.4659496 | 0.4441169 | 0.4607812 | 0.4562822 | 0.5189412 | 0.1540997 | 393411.2 |  |  | 2169242.6 | 141592.1 |  | 99701.3 | 106616.9 | 117981.7 | 116223.5 | 122707.9 | 122833.7 | 376701.2 | 678433.9
0.5020196 |  |  | 0.9545093 | 0.4722243 |  | 0.4546041 | 0.46526 | 0.4668196 | 0.4449523 | 0.4616273 | 0.4571469 | 0.519907 | 0.1543788 | 396139.6 |  |  | 2260697.3 | 142591.3 |  | 100249.9 | 107328.2 | 118680 | 116893.4 | 123414.3 | 123589.7 | 387731.5 | 708414.9
0.5029621 |  |  | 0.9562853 | 0.4730963 |  | 0.4554564 | 0.4661269 | 0.4676687 | 0.4457928 | 0.4624798 | 0.4579783 | 0.5208719 | 0.154667 | 399002 |  |  | 2343429.1 | 143511.6 |  | 100920.1 | 107927.9 | 119413.2 | 117511.2 | 124182.7 | 124267.3 | 397796.1 | 735531.1
0.5038752 |  |  | 0.958076 | 0.4739894 |  | 0.4562909 | 0.4670056 | 0.4685374 | 0.4465959 | 0.4633594 | 0.4588352 | 0.5218406 | 0.1549588 | 401741.3 |  |  | 2434808.5 | 144469.9 |  | 101438.1 | 108619.6 | 120157.6 | 118277.6 | 124985.2 | 125058.1 | 408839.5 | 765505.4
0.5048093 |  |  | 0.9580693 | 0.4748681 |  | 0.4571494 | 0.4678648 | 0.4694204 | 0.4474177 | 0.4642184 | 0.4597063 | 0.5226138 | 0.154687 | 404599.2 |  |  | 2436056.2 | 145476 |  | 102069.2 | 109224.9 | 120931.1 | 118942.4 | 125783.9 | 125807.2 | 409876.7 | 765670.6
0.5057447 |  |  |  | 0.4757269 |  | 0.4580093 | 0.4687253 | 0.4702826 | 0.4482781 | 0.465058 | 0.4605377 | 0.4690453 | 0.01594708 | 407505 |  |  |  | 146334.9 |  | 102667.2 | 109876.7 | 121649.6 | 119773.4 | 126505 | 126550.2 | 157607.8 | 101790.3
0.5066718 |  |  |  | 0.4766253 |  | 0.4588298 | 0.4696105 | 0.4711448 | 0.4491061 | 0.4659312 | 0.4613819 | 0.4699127 | 0.01597762 | 410331.7 |  |  |  | 147374.7 |  | 103252.2 | 110590.8 | 122380.9 | 120522.7 | 127270 | 127300.5 | 158627.9 | 102529.5
0.5075989 |  |  |  | 0.4775119 |  | 0.4596693 | 0.470484 | 0.4720409 | 0.4499279 | 0.4668031 | 0.4622529 | 0.4707861 | 0.01600551 | 413249.5 |  |  |  | 148446.9 |  | 103883.3 | 111247.9 | 123167.9 | 121249 | 128070.5 | 128114.6 | 159678.7 | 103294.5
0.5085624 |  |  |  | 0.4783773 |  | 0.460547 | 0.4713302 | 0.4729096 | 0.4507758 | 0.4676427 | 0.4631098 | 0.4716569 | 0.01603696 | 416270.8 |  |  |  | 149394.5 |  | 104516.2 | 111970.9 | 123934.1 | 121935.3 | 128825.1 | 128911.4 | 160719.8 | 104099.1
0.5095035 |  |  |  | 0.4792427 |  | 0.4613878 | 0.4722023 | 0.4737587 | 0.45161 | 0.468503 | 0.4639476 | 0.4725195 | 0.01606776 | 419217.1 |  |  |  | 150434 |  | 105122.5 | 112628.3 | 124609.9 | 122753.8 | 129634.6 | 129667.8 | 161758.5 | 104879.3
0.5104165 |  |  |  | 0.4801425 |  | 0.4622273 | 0.4730953 | 0.4746274 | 0.4524194 | 0.4693878 | 0.4648123 | 0.4733911 | 0.01609404 | 422105.9 |  |  |  | 151511.1 |  | 105692.8 | 113397.2 | 125397.9 | 123420.6 | 130402.3 | 130476.3 | 162800.5 | 105636.1
0.5113436 |  |  |  | 0.4810211 |  | 0.4630923 | 0.473935 | 0.475517 | 0.4532362 | 0.4702339 | 0.4656756 | 0.4742568 | 0.01612146 | 425099 |  |  |  | 152556.1 |  | 106387.3 | 114047.4 | 85817.25 | 124117.8 | 131166.5 | 131292.7 | 158810.5 | 109383.8
0.5123001 |  |  |  | 0.4818799 |  | 0.4639522 | 0.4747942 | 0.4757948 | 0.4540767 | 0.47108 | 0.466507 | 0.4750481 | 0.01615018 | 428203 |  |  |  | 153593.1 |  | 107052.1 | 114686.1 | 12141.17 | 125024.7 | 131907.8 | 132001.6 | 150576.2 | 119987.4
0.5132342 |  |  |  | 0.4827652 |  | 0.4647663 | 0.4756729 |  | 0.4549047 | 0.4719467 | 0.4673512 | 0.4758059 | 0.01729755 | 431266.1 |  |  |  | 154694.3 |  | 107681.3 | 115484.7 |  | 125782.1 | 132779.8 | 132674.2 | 171480.3 | 115519.3
0.5141613 |  |  |  | 0.4836583 |  | 0.4656058 | 0.4765399 |  | 0.4557215 | 0.4728186 | 0.4682158 | 0.4766745 | 0.0173288 | 434323.9 |  |  |  | 155876.5 |  | 108308 | 116154.9 |  | 126483.7 | 133616.9 | 133378.9 | 172591.8 | 116392.5
0.5151248 |  |  |  | 0.4845303 |  | 0.4664644 | 0.4773925 |  | 0.4565557 | 0.4736582 | 0.4690664 | 0.4775418 | 0.01736739 | 437525.2 |  |  |  | 156851.3 |  | 108968.6 | 116929.5 |  | 127328.1 | 134414.7 | 134241 | 173751.2 | 117296.9
0.5160659 |  |  |  | 0.485409 |  | 0.4673116 | 0.4782777 |  | 0.45739 | 0.4745249 | 0.4699042 | 0.4784119 | 0.01740045 | 440719.6 |  |  |  | 157893.8 |  | 109231.8 | 117647.1 |  | 128139.1 | 135282.5 | 135017.7 | 174847.4 | 118241.4
0.5169719 |  |  |  | 0.4863153 |  | 0.4681448 | 0.4791577 |  | 0.4581931 | 0.4754033 | 0.4707625 | 0.4792784 | 0.01742912 | 443554.2 |  |  |  | 159146.6 |  | 109663.1 | 118378 |  | 128900.7 | 136125.7 | 135847 | 175945 | 119031.3
0.5179285 |  |  |  | 0.4871939 |  | 0.4690097 | 0.4800039 |  | 0.4590149 | 0.4762571 | 0.4716386 | 0.4801495 | 0.01746526 | 446382.9 |  |  |  | 160210.9 |  | 110072.1 | 119108.7 |  | 129640.6 | 136966.6 | 136695.8 | 177011.1 | 119826.1
0.5188766 |  |  |  | 0.4880396 |  | 0.4698633 | 0.4808566 |  | 0.4598628 | 0.4770967 | 0.4724636 | 0.4810085 | 0.01749744 | 449541.8 |  |  |  | 161296.8 |  | 110762.7 | 119870.6 |  | 130522.1 | 137808 | 137504.2 | 178186.6 | 120708.4
0.519805 |  |  |  | 0.4889195 |  | 0.4706964 | 0.4817431 |  | 0.4606971 | 0.4779686 | 0.4733142 | 0.4818777 | 0.01752689 | 452441.5 |  |  |  | 162369.9 |  | 111464.2 | 120609.7 |  | 131318.9 | 138739.9 | 138418.1 | 179337.4 | 121489.2
0.5207251 |  |  |  | 0.4898113 |  | 0.471536 | 0.4826088 |  | 0.4615139 | 0.478834 | 0.4741788 | 0.482744 | 0.01755611 | 455308.1 |  |  |  | 163579 |  | 112152.9 | 121409.7 |  | 132110.2 | 139619.3 | 139269 | 180492.6 | 122257.7
0.5216802 |  |  |  | 0.4906768 |  | 0.4724086 | 0.4834614 |  | 0.4623543 | 0.4796737 | 0.475023 | 0.4836111 | 0.01758981 | 458320.4 |  |  |  | 164703.8 |  | 112818.6 | 121981.2 |  | 132997.8 | 140454.7 | 140145.5 | 181631.7 | 123097.9
0.5226157 |  |  |  | 0.4915633 |  | 0.4732481 | 0.4843401 |  | 0.4631886 | 0.480534 | 0.4758608 | 0.4844787 | 0.0176225 | 461258 |  |  |  | 165907.4 |  | 113560.4 | 122676.6 |  | 133765.6 | 141350.3 | 140915.5 | 182776.3 | 123901.8
0.5235203 |  |  |  | 0.4924815 |  | 0.4740876 | 0.4852201 |  | 0.4639979 | 0.4814187 | 0.4767382 | 0.4853521 | 0.01764823 | 464200 |  |  |  | 167140.8 |  | 114236.5 | 123483.1 |  | 134606.8 | 142265.8 | 141833.8 | 183966.7 | 124689.6
0.5244628 |  |  |  | 0.493347 |  | 0.4749412 | 0.4860598 |  | 0.4648272 | 0.4822661 | 0.4775824 | 0.4862123 | 0.01768147 | 467074 |  |  |  | 168201.6 |  | 114920.7 | 124197.7 |  | 135531 | 143136.7 | 142668.4 | 185104.3 | 125464.2
0.5254109 |  |  |  | 0.4942058 |  | 0.475787 | 0.4869255 |  | 0.4656676 | 0.4831058 | 0.4784138 | 0.4870738 | 0.01771593 | 469864.4 |  |  |  | 169397.1 |  | 115648.8 | 124978.1 |  | 136333 | 144047.9 | 143521 | 186255.8 | 126199.8
0.526331 |  |  |  | 0.494777 |  | 0.4766139 | 0.487812 |  | 0.4664832 | 0.4839841 | 0.479258 | 0.4878942 | 0.01772938 | 472338.6 |  |  |  | 6295.735 |  | 116372 | 125860.8 |  | 137114.7 | 144915.9 | 144439.4 | 163905.3 | 144416
0.5272595 | [5 empty] | 0.4774725 | 0.4886711 |  | 0.4672864 | 0.4848573 | 0.480129 | 0.4876126 | 0.018941 | 475219.1 | [5 empty] | 117032.6 | 126676.9 |  | 137988.4 | 145888.9 | 145348.9 | 191359.1 | 139511.7
0.5282146 | [5 empty] | 0.4783323 | 0.4895173 |  | 0.4681218 | 0.4856969 | 0.4809923 | 0.4884792 | 0.01897873 | 478119.1 | [5 empty] | 117798 | 127471.5 |  | 138744.5 | 146758.9 | 146281.6 | 192528.9 | 140360.5
0.5291417 | [5 empty] | 0.4791719 | 0.4904038 |  | 0.4689561 | 0.4865559 | 0.4818314 | 0.4893435 | 0.01901021 | 481462.6 | [5 empty] | 118504.4 | 128297.4 |  | 139664.3 | 147716.2 | 147142.2 | 193797.9 | 141379.7
0.5300561 | [5 empty] | 0.4800114 | 0.4912825 |  | 0.4697592 | 0.4874355 | 0.4826948 | 0.4902066 | 0.01904067 | 484719.9 | [5 empty] | 119241.9 | 129123.4 |  | 140487 | 148705.4 | 148141.5 | 195069.8 | 142356.7
0.5309902 | [5 empty] | 0.4808649 | 0.4921287 |  | 0.4705872 | 0.4882816 | 0.4835581 | 0.4910685 | 0.01907281 | 488177.1 | [5 empty] | 119986.6 | 129903.3 |  | 141383.5 | 149616.1 | 149068.6 | 196355.9 | 143422.8
0.5319453 | [5 empty] | 0.4817235 | 0.4929879 |  | 0.4714289 | 0.4891277 | 0.4843831 | 0.4919327 | 0.01911203 | 491813.2 | [5 empty] | 120637.9 | 129930.6 |  | 142277.5 | 150554.3 | 149960 | 197528.9 | 144642.4
0.5328668 | [5 empty] | 0.4825504 | 0.4938744 |  | 0.4722632 | 0.490006 | 0.4852414 | 0.4928003 | 0.01914095 | 495299.4 | [5 empty] | 121330.9 | 130246.7 |  | 143222.9 | 151517.3 | 150908.8 | 198754.3 | 145760.7
0.5337938 | [5 empty] | 0.4833975 | 0.4947465 |  | 0.473085 | 0.4908792 | 0.4861111 | 0.4936689 | 0.01917148 | 498955.9 | [5 empty] | 122058.3 | 131060 |  | 144196.9 | 152522.2 | 151888.7 | 200113.7 | 146891.1
0.534756 | [5 empty] | 0.4842434 | 0.4955992 |  | 0.4739266 | 0.4917253 | 0.4869566 | 0.4945345 | 0.01921287 | 502817.1 | [5 empty] | 122824.8 | 131833.9 |  | 145076.1 | 153412.1 | 152831.4 | 201465.9 | 148121.5
0.5356844 | [5 empty] | 0.4850893 | 0.4964857 |  | 0.4747733 | 0.4925778 | 0.4877944 | 0.4954008 | 0.01924229 | 506514.1 | [5 empty] | 123598.4 | 132882 |  | 146102.2 | 154378.2 | 153783.3 | 202876.4 | 149241.8
0.5366045 | [5 empty] | 0.4859162 | 0.4973514 |  | 0.475564 | 0.4934445 | 0.4886641 | 0.4962575 | 0.01927784 | 510276.6 | [5 empty] | 124328.9 | 133703.7 |  | 146894.3 | 155433.9 | 154779 | 204236.1 | 150423.7
0.5375526 | [5 empty] | 0.4867824 | 0.4981911 |  | 0.4763995 | 0.4942971 | 0.4895223 | 0.4971242 | 0.01931252 | 514124.1 | [5 empty] | 125127.5 | 134604.1 |  | 147805 | 156469.5 | 155824 | 205659 | 151614.7
0.5385091 | [5 empty] | 0.487641 | 0.4990503 |  | 0.4772462 | 0.4951367 | 0.4903474 | 0.4979884 | 0.0193515 | 516903.6 | [5 empty] | 125914.1 | 135488.2 |  | 148910.2 | 157410.2 | 156765.8 | 206898.7 | 152372
0.5394222 | [5 empty] | 0.4884615 | 0.4999432 |  | 0.478068 | 0.4960215 | 0.4912107 | 0.4988545 | 0.01937984 | 520459.7 | [5 empty] | 126674.7 | 136348.4 |  | 149785 | 158538 | 157808.9 | 208269.1 | 153449
0.5403562 | [5 empty] | 0.4893086 | 0.5008089 |  | 0.4788773 | 0.4968947 | 0.4920102 | 0.4997093 | 0.0194196 | 524147.1 | [5 empty] | 127489.8 | 137290.6 |  | 150680.8 | 159558.3 | -1043.122 | 183020.6 | 177210.6
0.5413198 | [5 empty] | 0.4901672 | 0.5016551 |  | 0.4797252 | 0.4977343 |  | 0.5021203 | 0.0209784 | 528005.9 | [5 empty] | 128337.1 | 138192.6 |  | 151743.5 | 160577.2 |  | 221371.3 | 171859.5
0.541655 | [5 empty] | 0.4909877 | 0.5025351 |  | 0.4805595 | 0.4986062 |  | 0.5028687 | 0.0207919 | 14091.11 | [5 empty] | 129123.9 | 139118.4 |  | 152696 | 161609.2 |  | 119327.7 | 60132.25
[6 empty] | 0.4918082 | 0.5034073 |  | 0.4813688 | 0.4994794 |  | 0.4940159 | 0.008409363 | [6 empty] | 129896.7 | 140049.9 |  | 153583.3 | 162633.3 |  | 146540.8 | 14465.16
[6 empty] | 0.4926605 | 0.5042535 |  | 0.4822043 | 0.5003255 |  | 0.4948609 | 0.008412979 | [6 empty] | 130678.6 | 140983 |  | 154588.3 | 163630.9 |  | 147470.2 | 14558.84
[6 empty] | 0.4935 | 0.5051269 |  | 0.4830448 | 0.501178 |  | 0.4957124 | 0.008424225 | [6 empty] | 131480.9 | 141947.3 |  | 155702.9 | 164661.4 |  | 148448.1 | 14670.25
[6 empty] | 0.4943205 | 0.5060121 |  | 0.4838802 | 0.5020512 |  | 0.496566 | 0.008445227 | [6 empty] | 132195 | 142922.2 |  | 156647.5 | 165779.4 |  | 149386 | 14818.72
[6 empty] | 0.4951867 | 0.5068583 |  | 0.484702 | 0.5029037 |  | 0.4974127 | 0.008454096 | [6 empty] | 133043.8 | 143773.1 |  | 157659.6 | 166835.6 |  | 150328 | 14921.6
[6 empty] | 0.4960529 | 0.5077045 |  | 0.4855425 | 0.5037433 |  | 0.4982608 | 0.008453878 | [6 empty] | 133721.3 | 144736.3 |  | 158685.6 | 167954.2 |  | 151274.4 | 15099.67
[6 empty] | 0.4969052 | 0.5085845 |  | 0.486378 | 0.5046088 |  | 0.4991191 | 0.008470071 | [6 empty] | 134390.8 | 145823.9 |  | 159709.2 | 169100.5 |  | 152256.1 | 15273.35
[6 empty] | 0.4977511 | 0.5094697 |  | 0.4871749 | 0.5054884 |  | 0.499971 | 0.008504926 | [6 empty] | 135176.2 | 146767 |  | 160736.1 | 170280.5 |  | 153239.9 | 15435.57
[6 empty] | 0.4986109 | 0.5102964 |  | 0.4879905 | 0.5063345 |  | 0.5008081 | 0.0085101 | [6 empty] | 136090.7 | 147754.4 |  | 161852.2 | 171369 |  | 154266.6 | 15522.07
[6 empty] | 0.4994568 | 0.5111425 |  | 0.4888433 | 0.5071806 |  | 0.5016558 | 0.008507583 | [6 empty] | 136980.6 | 148674.9 |  | 162818.3 | 172501.5 |  | 155243.8 | 15619.38
[6 empty] | 0.5002773 | 0.512016 |  | 0.4896589 | 0.5080473 |  | 0.5024999 | 0.008531716 | [6 empty] | 137862.2 | 149662.8 |  | 163885.7 | 173674.3 |  | 156271.3 | 15741.77
[6 empty] | 0.5011296 | 0.5128687 |  | 0.4904758 | 0.5089192 |  | 0.5033483 | 0.008548366 | [6 empty] | 138729.8 | 150626.9 |  | 164943.9 | 174846.2 |  | 157286.7 | 15871.13
[6 empty] | 0.5019958 | 0.5137149 |  | 0.4913224 | 0.5097717 |  | 0.5042012 | 0.008547925 | [6 empty] | 139658.3 | 151499.3 |  | 166087.8 | 175998.9 |  | 158311.1 | 15996.46
[6 empty] | 0.502829 | 0.5145871 |  | 0.4921504 | 0.5106384 |  | 0.5050512 | 0.00856619 | [6 empty] | 140556.7 | 152529.3 |  | 167149.9 | 177083.4 |  | 159329.8 | 16072.94
[6 empty] | 0.5036685 | 0.5154528 |  | 0.492961 | 0.5115168 |  | 0.5058998 | 0.008590688 | [6 empty] | 141486.9 | 153500.4 |  | 168246.2 | 178268 |  | 160375.4 | 16187.81
[6 empty] | 0.5045284 | 0.5162925 |  | 0.4938077 | 0.5123564 |  | 0.5067462 | 0.008586747 | [6 empty] | 142374.9 | 154511.2 |  | 169385 | 179424.1 |  | 161423.8 | 16309.87
[6 empty] | 0.5053743 | 0.5171451 |  | 0.4946494 | 0.5131896 |  | 0.5075896 | 0.008588146 | [6 empty] | 143355.9 | 155559.4 |  | 170494.3 | 180612.7 |  | 162505.6 | 16397.63
[6 empty] | 0.5062011 | 0.5180446 |  | 0.495465 | 0.5140757 |  | 0.5084466 | 0.008622256 | [6 empty] | 144262.8 | 156674.8 |  | 171655.6 | 181911.1 |  | 163626 | 16553.69
[6 empty] | 0.5070737 | 0.5189181 |  | 0.4962681 | 0.5149411 |  | 0.5093003 | 0.008647489 | [6 empty] | 145226.8 | 157764.9 |  | 172724.3 | 183164.6 |  | 164720.2 | 16659.64
[6 empty] | 0.5079259 | 0.5197643 |  | 0.4971148 | 0.5157872 |  | 0.510148 | 0.008646903 | [6 empty] | 146221 | 158869.6 |  | 173891.7 | 184398.4 |  | 165845.2 | 16760.43
[6 empty] | 0.5087591 | 0.5206495 |  | 0.4979503 | 0.5166668 |  | 0.5110064 | 0.008668075 | [6 empty] | 147106.2 | 159997.6 |  | 174971.4 | 185687 |  | 166940.5 | 16906.91
[6 empty] | 0.5095923 | 0.5215295 |  | 0.4987534 | 0.5175387 |  | 0.5118535 | 0.008698719 | [6 empty] | 148109.5 | 161128.4 |  | 176125.2 | 187017 |  | 168095 | 17034.08
[6 empty] | 0.5104522 | 0.5223756 |  | 0.4995752 | 0.5183861 |  | 0.5126973 | 0.008707214 | [6 empty] | 149079.9 | 162236.1 |  | 177414.9 | 188182.1 |  | 169228.3 | 17137.82
[6 empty] | 0.5113044 | 0.5232543 |  | 0.5004157 | 0.5192386 |  | 0.5135533 | 0.008719056 | [6 empty] | 149977.3 | 163358.7 |  | 178545.6 | 189417.8 |  | 170324.9 | 17269.18
[6 empty] | 0.5121249 | 0.5241278 |  | 0.5012375 | 0.5201169 |  | 0.5144018 | 0.008742743 | [6 empty] | 150697.4 | 164469.4 |  | 179610.2 | 190732.9 |  | 171377.5 | 17490.94
[6 empty] | 0.5129644 | 0.524987 |  | 0.5020605 | 0.5209772 |  | 0.5152473 | 0.008757807 | [6 empty] | 6330.097 | 165596 |  | 180853.9 | 191995.8 |  | 136193.9 | 87249.55
[7 empty] | 0.5258397 |  | 0.5029196 | 0.5218233 |  | 0.5168609 | 0.009993395 | [7 empty] | 166775.6 |  | 182092.7 | 193225.1 |  | 180697.8 | 13279.81
[7 empty] | 0.5267249 |  | 0.5037489 | 0.5227016 |  | 0.5177251 | 0.01001827 | [7 empty] | 167932.3 |  | 183321.9 | 194563 |  | 181939.1 | 13369.1
[7 empty] | 0.5275919 |  | 0.5045458 | 0.5235542 |  | 0.5185639 | 0.01004845 | [7 empty] | 168922.3 |  | 184490.5 | 195925.3 |  | 183112.7 | 13554.1
[7 empty] | 0.5284315 |  | 0.5053738 | 0.5243951 |  | 0.5194001 | 0.01005408 | [7 empty] | 169904.4 |  | 185782.6 | 197234.4 |  | 184307.1 | 13724.59
[7 empty] | 0.5292972 |  | 0.5062205 | 0.5252476 |  | 0.5202551 | 0.01006075 | [7 empty] | 171015.6 |  | 187060.1 | 198608.4 |  | 185561.4 | 13857.3
[7 empty] | 0.5301902 |  | 0.5070435 | 0.5261324 |  | 0.521122 | 0.01009192 | [7 empty] | 172267.1 |  | 188323.7 | 200040.7 |  | 186877.2 | 13943.21
[7 empty] | 0.5310494 |  | 0.5078777 | 0.5269862 |  | 0.5219711 | 0.01010264 | [7 empty] | 173420.6 |  | 189629.6 | 159085.3 |  | 174045.1 | 15281.73
[7 empty] | 0.5319021 |  | 0.5087257 | 0.527012 |  | 0.5225466 | 0.009974697 | [7 empty] | 174661.3 |  | 190960 | 1764.332 |  | 122461.9 | 104844.3
[7 empty] | 0.5327808 |  | 0.5095537 |  |  | 0.5211672 | 0.01161355 | [7 empty] | 175959 |  | 192311.8 |  |  | 184135.4 | 11563.19
[7 empty] | 0.5336477 |  | 0.510363 |  |  | 0.5220054 | 0.01164236 | [7 empty] | 177232 |  | 193526.2 |  |  | 185379.1 | 11521.75
[7 empty] | 0.5344939 |  | 0.5112097 |  |  | 0.5228518 | 0.01164212 | [7 empty] | 178511.2 |  | 194851.9 |  |  | 186681.6 | 11554.6
[7 empty] | 0.5353661 |  | 0.5120514 |  |  | 0.5237088 | 0.01165736 | [7 empty] | 179768.6 |  | 196269.6 |  |  | 188019.1 | 11667.98
[7 empty] | 0.5362461 |  | 0.512867 |  |  | 0.5245565 | 0.01168956 | [7 empty] | 180311.6 |  | 197549.1 |  |  | 188930.3 | 12188.82
[7 empty] | 0.5371053 |  | 0.5136888 |  |  | 0.525397 | 0.01170826 | [7 empty] | 180565.1 |  | 198977.9 |  |  | 189771.5 | 13019.87
[7 empty] | 0.5379645 |  | 0.5145429 |  |  | 0.5262537 | 0.01171079 | [7 empty] | 180417.1 |  | 200379.8 |  |  | 190398.4 | 14115.79
[7 empty] | 0.538851 |  | 0.5153647 |  |  | 0.5271078 | 0.01174313 | [7 empty] | 181367.2 |  | 201759.2 |  |  | 191563.2 | 14419.34
[7 empty] | 0.5397101 |  | 0.5161678 |  |  | 0.527939 | 0.01177115 | [7 empty] | 182766.2 |  | 203062.5 |  |  | 192914.3 | 14351.62
[7 empty] | 0.5405628 |  | 0.5170021 |  |  | 0.5287824 | 0.01178038 | [7 empty] | 184073.5 |  | 204510.9 |  |  | 194292.2 | 14451.44
[7 empty] | 0.541435 |  | 0.5178562 |  |  | 0.5296456 | 0.01178941 | [7 empty] | 185407.6 |  | 205980.4 |  |  | 195694 | 14547.16
[7 empty] | 0.542315 |  | 0.5186656 |  |  | 0.5304903 | 0.01182471 | [7 empty] | 186844 |  | 207337.3 |  |  | 197090.7 | 14490.97
[7 empty] | 0.5431612 |  | 0.5194874 |  |  | 0.5313243 | 0.01183691 | [7 empty] | 188233.2 |  | 208917.2 |  |  | 198575.2 | 14625.78
[7 empty] | 0.5440269 |  | 0.5203415 |  |  | 0.5321842 | 0.01184269 | [7 empty] | 189596.3 |  | 210332.8 |  |  | 199964.5 | 14662.95
[7 empty] | 0.5449198 |  | 0.5211571 |  |  | 0.5330385 | 0.01188139 | [7 empty] | 191025.4 |  | 211767.3 |  |  | 201396.4 | 14666.72
[7 empty] | 0.545779 |  | 0.5219602 |  |  | 0.5338696 | 0.01190941 | [7 empty] | 192409.3 |  | 213266 |  |  | 202837.6 | 14747.9
[7 empty] | 0.5466187 |  | 0.5228081 |  |  | 0.5347134 | 0.0119053 | [7 empty] | 193832.3 |  | 214731.4 |  |  | 204281.9 | 14777.87
[7 empty] | 0.5474909 |  | 0.5236548 |  |  | 0.5355728 | 0.01191806 | [7 empty] | 195248.6 |  | 216226.6 |  |  | 205737.6 | 14833.68
[7 empty] | 0.5483774 |  | 0.5244704 |  |  | 0.5364239 | 0.01195351 | [7 empty] | 196721 |  | 217731 |  |  | 207226 | 14856.31
[7 empty] | 0.5492301 |  | 0.5252996 |  |  | 0.5372648 | 0.01196522 | [7 empty] | 198051.3 |  | 219228.8 |  |  | 208640.1 | 14974.72
[7 empty] | 0.5500958 |  | 0.5261525 |  |  | 0.5381241 | 0.01197162 | [7 empty] | 199543.7 |  | 220903.4 |  |  | 210223.6 | 15103.58
[7 empty] | 0.5509692 |  | 0.5269681 |  |  | 0.5389687 | 0.01200057 | [7 empty] | 200983.9 |  | 222373.1 |  |  | 211678.5 | 15124.51
[7 empty] | 0.5518219 |  | 0.5277775 |  |  | 0.5397997 | 0.01202223 | [7 empty] | 202465.1 |  | 223840 |  |  | 213152.5 | 15114.38
[7 empty] | 0.5526681 |  | 0.5286191 |  |  | 0.5406436 | 0.01202448 | [7 empty] | 203870.1 |  | 225544.2 |  |  | 214707.2 | 15325.87
[7 empty] | 0.5535403 |  | 0.5294596 |  |  | 0.5414999 | 0.01204035 | [7 empty] | 205372.8 |  | 227143.1 |  |  | 216258 | 15393.91
[7 empty] | 0.5544268 |  | 0.5302764 |  |  | 0.5423516 | 0.01207518 | [7 empty] | 206886.5 |  | 228780.1 |  |  | 217833.3 | 15481.11
[7 empty] | 0.555286 |  | 0.5311044 |  |  | 0.5431952 | 0.01209076 | [7 empty] | 208304.9 |  | 230457.1 |  |  | 219381 | 15664.02
[7 empty] | 0.5557487 |  | 0.5319573 |  |  | 0.543853 | 0.01189569 | [7 empty] | 17197.04 |  | 232048.9 |  |  | 124623 | 151923.2
[9 empty] | 0.5327605 |  |  | 0.5327605 | 0 | [9 empty] | 233726.4 |  |  | 233726.4 | #DIV/0!
[9 empty] | 0.5335698 |  |  | 0.5335698 | 0 | [9 empty] | 235269.8 |  |  | 235269.8 | #DIV/0!
[9 empty] | 0.5344115 |  |  | 0.5344115 | 0 | [9 empty] | 236960.6 |  |  | 236960.6 | #DIV/0!
[9 empty] | 0.5352594 |  |  | 0.5352594 | 0 | [9 empty] | 238797.5 |  |  | 238797.5 | #DIV/0!
[9 empty] | 0.536075 |  |  | 0.536075 | 0 | [9 empty] | 240507.9 |  |  | 240507.9 | #DIV/0!
[9 empty] | 0.5369092 |  |  | 0.5369092 | 0 | [9 empty] | 242252.4 |  |  | 242252.4 | #DIV/0!
[9 empty] | 0.5377509 |  |  | 0.5377509 | 0 | [9 empty] | 244041.3 |  |  | 244041.3 | #DIV/0!
[9 empty] | 0.5385528 |  |  | 0.5385528 | 0 | [9 empty] | 245721.8 |  |  | 245721.8 | #DIV/0!
[9 empty] | 0.5393634 |  |  | 0.5393634 | 0 | [9 empty] | 247479.6 |  |  | 247479.6 | #DIV/0!
[9 empty] | 0.5401915 |  |  | 0.5401915 | 0 | [9 empty] | 249127.9 |  |  | 249127.9 | #DIV/0!
[9 empty] | 0.5410381 |  |  | 0.5410381 | 0 | [9 empty] | 250798.1 |  |  | 250798.1 | #DIV/0!
[9 empty] | 0.5418612 |  |  | 0.5418612 | 0 | [9 empty] | 252639.6 |  |  | 252639.6 | #DIV/0!
[9 empty] | 0.5426892 |  |  | 0.5426892 | 0 | [9 empty] | 254333.2 |  |  | 254333.2 | #DIV/0!
[9 empty] | 0.5435358 |  |  | 0.5435358 | 0 | [9 empty] | 256354.5 |  |  | 256354.5 | #DIV/0!
[9 empty] | 0.5443527 |  |  | 0.5443527 | 0 | [9 empty] | 258175.6 |  |  | 258175.6 | #DIV/0!
[9 empty] | 0.5451683 |  |  | 0.5451683 | 0 | [9 empty] | 260025.8 |  |  | 260025.8 | #DIV/0!
[9 empty] | 0.5460211 |  |  | 0.5460211 | 0 | [9 empty] | 262039.2 |  |  | 262039.2 | #DIV/0!
[9 empty] | 0.5468566 |  |  | 0.5468566 | 0 | [9 empty] | 263914.5 |  |  | 263914.5 | #DIV/0!
[9 empty] | 0.5476598 |  |  | 0.5476598 | 0 | [9 empty] | 265804 |  |  | 265804 | #DIV/0!
[9 empty] | 0.5484878 |  |  | 0.5484878 | 0 | [9 empty] | 267726.4 |  |  | 267726.4 | #DIV/0!
[9 empty] | 0.5493419 |  |  | 0.5493419 | 0 | [9 empty] | 269855.7 |  |  | 269855.7 | #DIV/0!
[9 empty] | 0.5501637 |  |  | 0.5501637 | 0 | [9 empty] | 271795.2 |  |  | 271795.2 | #DIV/0!
[9 empty] | 0.5509793 |  |  | 0.5509793 | 0 | [9 empty] | 273779.4 |  |  | 273779.4 | #DIV/0!
[9 empty] | 0.5518272 |  |  | 0.5518272 | 0 | [9 empty] | 275900.3 |  |  | 275900.3 | #DIV/0!
[9 empty] | 0.5526614 |  |  | 0.5526614 | 0 | [9 empty] | 278006.9 |  |  | 278006.9 | #DIV/0!
[9 empty] | 0.5534708 |  |  | 0.5534708 | 0 | [9 empty] | 280078.6 |  |  | 280078.6 | #DIV/0!
[9 empty] | 0.5543187 |  |  | 0.5543187 | 0 | [9 empty] | 282249.7 |  |  | 282249.7 | #DIV/0!
[9 empty] | 0.5551591 |  |  | 0.5551591 | 0 | [9 empty] | 284509.6 |  |  | 284509.6 | #DIV/0!
[9 empty] | 0.5559685 |  |  | 0.5559685 | 0 | [9 empty] | 286557.6 |  |  | 286557.6 | #DIV/0!
[9 empty] | 0.5567779 |  |  | 0.5567779 | 0 | [9 empty] | 288702 |  |  | 288702 | #DIV/0!
[9 empty] | 0.5576196 |  |  | 0.5576196 | 0 | [9 empty] | 291021 |  |  | 291021 | #DIV/0!
[9 empty] | 0.5584538 |  |  | 0.5584538 | 0 | [9 empty] | 293225.8 |  |  | 293225.8 | #DIV/0!
[9 empty] | 0.5592569 |  |  | 0.5592569 | 0 | [9 empty] | 295379.7 |  |  | 295379.7 | #DIV/0!
[9 empty] | 0.5600974 |  |  | 0.5600974 | 0 | [9 empty] | 297639.1 |  |  | 297639.1 | #DIV/0!
[9 empty] | 0.5609453 |  |  | 0.5609453 | 0 | [9 empty] | 300048.2 |  |  | 300048.2 | #DIV/0!
[9 empty] | 0.5617609 |  |  | 0.5617609 | 0 | [9 empty] | 302298.9 |  |  | 302298.9 | #DIV/0!
[9 empty] | 0.5625827 |  |  | 0.5625827 | 0 | [9 empty] | 1445.203 |  |  | 1445.203 | #DIV/0!

## 15p90s_1
|  |  |  | Thickness 1 | 7.11 | avg | side a 1 | 6.83 | avg | side b 1 | 6.43 | avg | area (mm^2) | area (m^2)
Test Method | MTS EM Compression (Simplified).msm |  |  | 2 | 7.05 | 7.13 | 2 | 6.94 | 6.846667 | 2 | 6.84 | 6.706667 | 45.91831 | 4.591831e-05
Sample I. D. | Sample6.mss |  |  | 3 | 7.23 |  | 3 | 6.77 |  | 3 | 6.85
Specimen Number | 5
Load (N) | Time (s) | Extension (mm) | Corrected Extension (mm) | Strain (mm/mm) | Stress (N/m^2)
-0.00379 | 0.5 | -2.7505 | 0 | 0 | -82.53788
-0.00198 | 0.9 | -2.74394 | 0.00656 | 0.0009200561 | -43.12005
0.00085 | 1.3 | -2.73707 | 0.01343 | 0.00188359 | 18.51113
0.00513 | 1.7 | -2.73041 | 0.02009 | 0.002817672 | 111.7201
0.00915 | 2.1 | -2.7239 | 0.0266 | 0.003730715 | 199.2669
0.00935 | 2.5 | -2.71729 | 0.03321 | 0.004657784 | 203.6225
0.01331 | 2.9 | -2.71052 | 0.03998 | 0.005607293 | 289.8626
0.01937 | 3.3 | -2.70391 | 0.04659 | 0.006534362 | 421.8361
0.02154 | 3.7 | -2.69735 | 0.05315 | 0.007454418 | 469.0939
0.02473 | 4.1 | -2.69053 | 0.05997 | 0.00841094 | 538.5651
0.02728 | 4.5 | -2.68382 | 0.06668 | 0.009352034 | 594.0985
0.029 | 4.9 | -2.67731 | 0.07319 | 0.01026508 | 631.5563
0.03329 | 5.3 | -2.6707 | 0.0798 | 0.01119215 | 724.9831
0.03793 | 5.7 | -2.66383 | 0.08667 | 0.01215568 | 826.0321
0.04177 | 6.1 | -2.65732 | 0.09318 | 0.01306872 | 909.6589
0.04653 | 6.5 | -2.65076 | 0.09974 | 0.01398878 | 1013.321
0.05044 | 6.9 | -2.644 | 0.1065 | 0.01493689 | 1098.472
0.05556 | 7.3 | -2.63728 | 0.11322 | 0.01587938 | 1209.975
0.06002 | 7.7 | -2.63077 | 0.11973 | 0.01679243 | 1307.104
0.06322 | 8.1 | -2.62406 | 0.12644 | 0.01773352 | 1376.793
0.07128 | 8.5 | -2.61729 | 0.13321 | 0.01868303 | 1552.322
0.0731 | 8.9 | -2.61068 | 0.13982 | 0.0196101 | 1591.958
0.07634 | 9.3 | -2.60402 | 0.14648 | 0.02054418 | 1662.518
0.08079 | 9.7 | -2.59725 | 0.15325 | 0.02149369 | 1759.429
0.08756 | 10.1 | -2.59049 | 0.16001 | 0.0224418 | 1906.865
0.09473 | 10.5 | -2.58398 | 0.16652 | 0.02335484 | 2063.011
0.10185 | 10.9 | -2.57742 | 0.17308 | 0.02427489 | 2218.069
0.10768 | 11.3 | -2.57065 | 0.17985 | 0.0252244 | 2345.034
0.11285 | 11.7 | -2.56399 | 0.18651 | 0.02615849 | 2457.625
0.11939 | 12.1 | -2.55733 | 0.19317 | 0.02709257 | 2600.052
0.12632 | 12.5 | -2.55051 | 0.19999 | 0.02804909 | 2750.972
0.13091 | 12.9 | -2.54385 | 0.20665 | 0.02898317 | 2850.932
0.1383 | 13.3 | -2.53744 | 0.21306 | 0.02988219 | 3011.87
0.14729 | 13.7 | -2.53072 | 0.21978 | 0.03082468 | 3207.653
0.15627 | 14.1 | -2.52386 | 0.22664 | 0.03178682 | 3403.218
0.15882 | 14.5 | -2.51725 | 0.23325 | 0.03271388 | 3458.751
0.16504 | 14.9 | -2.51068 | 0.23982 | 0.03363534 | 3594.209
0.17285 | 15.3 | -2.50402 | 0.24648 | 0.03456942 | 3764.293
0.1828 | 15.7 | -2.49741 | 0.25309 | 0.03549649 | 3980.983
0.18996 | 16.1 | -2.4909 | 0.2596 | 0.03640954 | 4136.912
0.19571 | 16.5 | -2.48413 | 0.26637 | 0.03735905 | 4262.134
0.20356 | 16.9 | -2.47727 | 0.27323 | 0.03832118 | 4433.09
0.21197 | 17.3 | -2.47071 | 0.27979 | 0.03924123 | 4616.241
0.2185 | 17.7 | -2.46409 | 0.28641 | 0.04016971 | 4758.45
0.22346 | 18.1 | -2.45738 | 0.29312 | 0.0411108 | 4866.468
0.2293 | 18.5 | -2.45072 | 0.29978 | 0.04204488 | 4993.651
0.23588 | 18.9 | -2.44426 | 0.30624 | 0.04295091 | 5136.949
0.24172 | 19.3 | -2.43749 | 0.31301 | 0.04390042 | 5264.131
0.24551 | 19.7 | -2.43068 | 0.31982 | 0.04485554 | 5346.669
0.25032 | 20.1 | -2.42412 | 0.32638 | 0.0457756 | 5451.42
0.25377 | 20.5 | -2.41756 | 0.33294 | 0.04669565 | 5526.553
0.25642 | 20.9 | -2.41069 | 0.33981 | 0.04765919 | 5584.265
0.26244 | 21.3 | -2.40397 | 0.34653 | 0.04860168 | 5715.367
0.26619 | 21.7 | -2.39741 | 0.35309 | 0.04952174 | 5797.034
0.26951 | 22.1 | -2.39065 | 0.35985 | 0.05046985 | 5869.336
0.27436 | 22.5 | -2.38393 | 0.36657 | 0.05141234 | 5974.958
0.28088 | 22.9 | -2.37737 | 0.37313 | 0.0523324 | 6116.95
0.28528 | 23.3 | -2.37081 | 0.37969 | 0.05325245 | 6212.772
0.29193 | 23.7 | -2.364 | 0.3865 | 0.05420757 | 6357.594
0.29302 | 24.1 | -2.35733 | 0.39317 | 0.05514306 | 6381.332
0.29754 | 24.5 | -2.35082 | 0.39968 | 0.0560561 | 6479.768
0.30078 | 24.9 | -2.34411 | 0.40639 | 0.05699719 | 6550.328
0.30429 | 25.3 | -2.33734 | 0.41316 | 0.0579467 | 6626.768
0.30818 | 25.7 | -2.33078 | 0.41972 | 0.05886676 | 6711.484
0.31361 | 26.1 | -2.32412 | 0.42638 | 0.05980084 | 6829.737
0.3161 | 26.5 | -2.3173 | 0.4332 | 0.06075736 | 6883.964
0.31903 | 26.9 | -2.31069 | 0.43981 | 0.06168443 | 6947.773
0.32402 | 27.3 | -2.30418 | 0.44632 | 0.06259748 | 7056.444
0.32516 | 27.7 | -2.29747 | 0.45303 | 0.06353857 | 7081.271
0.33094 | 28.1 | -2.2907 | 0.4598 | 0.06448808 | 7207.147
0.33411 | 28.5 | -2.28414 | 0.46636 | 0.06540813 | 7276.182
0.33754 | 28.9 | -2.27743 | 0.47307 | 0.06634923 | 7350.88
0.33948 | 29.3 | -2.27061 | 0.47989 | 0.06730575 | 7393.129
0.34231 | 29.7 | -2.264 | 0.4865 | 0.06823282 | 7454.76
0.34705 | 30.1 | -2.25744 | 0.49306 | 0.06915288 | 7557.987
0.35192 | 30.5 | -2.25062 | 0.49988 | 0.0701094 | 7664.045
0.35826 | 30.9 | -2.24386 | 0.50664 | 0.0710575 | 7802.116
0.36122 | 31.3 | -2.2374 | 0.5131 | 0.07196353 | 7866.579
0.36435 | 31.7 | -2.23069 | 0.51981 | 0.07290463 | 7934.743
0.37096 | 32.1 | -2.22392 | 0.52658 | 0.07385414 | 8078.694
0.37561 | 32.5 | -2.21741 | 0.53309 | 0.07476718 | 8179.961
0.37913 | 32.9 | -2.21085 | 0.53965 | 0.07568724 | 8256.619
0.38261 | 33.3 | -2.20403 | 0.54647 | 0.07664376 | 8332.406
0.39029 | 33.7 | -2.19732 | 0.55318 | 0.07758485 | 8499.659
0.39753 | 34.1 | -2.19081 | 0.55969 | 0.0784979 | 8657.331
0.4084 | 34.5 | -2.18415 | 0.56635 | 0.07943198 | 8894.055
0.41378 | 34.9 | -2.17733 | 0.57317 | 0.0803885 | 9011.22
0.41574 | 35.3 | -2.17072 | 0.57978 | 0.08131557 | 9053.904
0.42107 | 35.7 | -2.16426 | 0.58624 | 0.0822216 | 9169.98
0.42288 | 36.1 | -2.15749 | 0.59301 | 0.08317111 | 9209.398
0.42031 | 36.5 | -2.15078 | 0.59972 | 0.0841122 | 9153.429
0.42298 | 36.9 | -2.14427 | 0.60623 | 0.08502525 | 9211.576
0.42452 | 37.3 | -2.13756 | 0.61294 | 0.08596634 | 9245.114
0.42824 | 37.7 | -2.13059 | 0.61991 | 0.0869439 | 9326.127
0.43676 | 38.1 | -2.12408 | 0.62642 | 0.08785694 | 9511.674
0.43991 | 38.5 | -2.11757 | 0.63293 | 0.08876999 | 9580.274
0.43613 | 38.9 | -2.11085 | 0.63965 | 0.08971248 | 9497.954
0.43688 | 39.3 | -2.10409 | 0.64641 | 0.09066059 | 9514.287
0.44241 | 39.7 | -2.09753 | 0.65297 | 0.09158065 | 9634.718
0.44572 | 40.1 | -2.09081 | 0.65969 | 0.09252314 | 9706.803
0.44718 | 40.5 | -2.08405 | 0.66645 | 0.09347125 | 9738.599
0.45009 | 40.9 | -2.07749 | 0.67301 | 0.0943913 | 9801.972
0.45242 | 41.3 | -2.07093 | 0.67957 | 0.09531136 | 9852.714
0.45412 | 41.7 | -2.06406 | 0.68644 | 0.09627489 | 9889.737
0.45518 | 42.1 | -2.0573 | 0.6932 | 0.097223 | 9912.821
0.45875 | 42.5 | -2.05078 | 0.69972 | 0.09813745 | 9990.568
0.45985 | 42.9 | -2.04402 | 0.70648 | 0.09908555 | 10014.52
0.46562 | 43.3 | -2.03741 | 0.71309 | 0.1000126 | 10140.18
0.46788 | 43.7 | -2.03085 | 0.71965 | 0.1009327 | 10189.4
0.47302 | 44.1 | -2.02434 | 0.72616 | 0.1018457 | 10301.34
0.47874 | 44.5 | -2.01752 | 0.73298 | 0.1028022 | 10425.91
0.48586 | 44.9 | -2.01081 | 0.73969 | 0.1037433 | 10580.96
0.48892 | 45.3 | -2.00435 | 0.74615 | 0.1046494 | 10647.6
0.49048 | 45.7 | -1.99763 | 0.75287 | 0.1055919 | 10681.58
0.49349 | 46.1 | -1.99082 | 0.75968 | 0.106547 | 10747.13
0.49549 | 46.5 | -1.98431 | 0.76619 | 0.10746 | 10790.68
0.49765 | 46.9 | -1.97764 | 0.77286 | 0.1083955 | 10837.72
0.50107 | 47.3 | -1.97078 | 0.77972 | 0.1093576 | 10912.2
0.50349 | 47.7 | -1.96417 | 0.78633 | 0.1102847 | 10964.91
0.50455 | 48.1 | -1.95766 | 0.79284 | 0.1111978 | 10987.99
0.50889 | 48.5 | -1.95089 | 0.79961 | 0.1121473 | 11082.51
0.51498 | 48.9 | -1.94413 | 0.80637 | 0.1130954 | 11215.13
0.52411 | 49.3 | -1.93762 | 0.81288 | 0.1140084 | 11413.97
0.53694 | 49.7 | -1.93095 | 0.81955 | 0.1149439 | 11693.37
0.54798 | 50.1 | -1.92409 | 0.82641 | 0.115906 | 11933.8
0.55644 | 50.5 | -1.91747 | 0.83303 | 0.1168345 | 12118.04
0.56897 | 50.9 | -1.91091 | 0.83959 | 0.1177546 | 12390.92
0.57808 | 51.3 | -1.90415 | 0.84635 | 0.1187027 | 12589.31
0.59133 | 51.7 | -1.89728 | 0.85322 | 0.1196662 | 12877.87
0.60232 | 52.1 | -1.89077 | 0.85973 | 0.1205792 | 13117.21
0.61498 | 52.5 | -1.88416 | 0.86634 | 0.1215063 | 13392.91
0.63176 | 52.9 | -1.87739 | 0.87311 | 0.1224558 | 13758.35
0.64627 | 53.3 | -1.87078 | 0.87972 | 0.1233829 | 14074.34
0.66263 | 53.7 | -1.86422 | 0.88628 | 0.1243029 | 14430.63
0.67761 | 54.1 | -1.85735 | 0.89315 | 0.1252665 | 14756.86
0.69301 | 54.5 | -1.85064 | 0.89986 | 0.1262076 | 15092.24
0.70451 | 54.9 | -1.84418 | 0.90632 | 0.1271136 | 15342.68
0.7199 | 55.3 | -1.83757 | 0.91293 | 0.1280407 | 15677.84
0.73706 | 55.7 | -1.8308 | 0.9197 | 0.1289902 | 16051.55
0.75143 | 56.1 | -1.82414 | 0.92636 | 0.1299243 | 16364.5
0.76866 | 56.5 | -1.81763 | 0.93287 | 0.1308373 | 16739.73
0.78275 | 56.9 | -1.81081 | 0.93969 | 0.1317938 | 17046.58
0.80008 | 57.3 | -1.80415 | 0.94635 | 0.1327279 | 17423.99
0.81872 | 57.7 | -1.79769 | 0.95281 | 0.1336339 | 17829.92
0.83377 | 58.1 | -1.79098 | 0.95952 | 0.134575 | 18157.68
0.85004 | 58.5 | -1.78411 | 0.96639 | 0.1355386 | 18512
0.86431 | 58.9 | -1.7775 | 0.973 | 0.1364656 | 18822.77
0.88185 | 59.3 | -1.77099 | 0.97951 | 0.1373787 | 19204.76
0.9001 | 59.7 | -1.76417 | 0.98633 | 0.1383352 | 19602.2
0.91796 | 60.1 | -1.75746 | 0.99304 | 0.1392763 | 19991.15
0.93394 | 60.5 | -1.75095 | 0.99955 | 0.1401893 | 20339.16
0.95072 | 60.9 | -1.74429 | 1.00621 | 0.1411234 | 20704.59
0.96873 | 61.3 | -1.73747 | 1.01303 | 0.1420799 | 21096.81
0.98727 | 61.7 | -1.73086 | 1.01964 | 0.143007 | 21500.57
1.00467 | 62.1 | -1.7243 | 1.0262 | 0.1439271 | 21879.51
1.02315 | 62.5 | -1.71743 | 1.03307 | 0.1448906 | 22281.96
1.04042 | 62.9 | -1.71072 | 1.03978 | 0.1458317 | 22658.06
1.05821 | 63.3 | -1.70421 | 1.04629 | 0.1467447 | 23045.49
1.07521 | 63.7 | -1.69754 | 1.05296 | 0.1476802 | 23415.71
1.09318 | 64.1 | -1.69078 | 1.05972 | 0.1486283 | 23807.06
1.11059 | 64.5 | -1.68427 | 1.06623 | 0.1495414 | 24186.21
1.12911 | 64.9 | -1.67771 | 1.07279 | 0.1504614 | 24589.54
1.14689 | 65.3 | -1.67084 | 1.07966 | 0.151425 | 24976.75
1.16313 | 65.7 | -1.66418 | 1.08632 | 0.152359 | 25330.42
1.18192 | 66.1 | -1.65772 | 1.09278 | 0.1532651 | 25739.62
1.19828 | 66.5 | -1.65111 | 1.09939 | 0.1541921 | 26095.91
1.21786 | 66.9 | -1.64429 | 1.10621 | 0.1551487 | 26522.32
1.23584 | 67.3 | -1.63763 | 1.11287 | 0.1560827 | 26913.88
1.25471 | 67.7 | -1.63102 | 1.11948 | 0.1570098 | 27324.83
1.27351 | 68.1 | -1.6242 | 1.1263 | 0.1579663 | 27734.25
1.29252 | 68.5 | -1.61754 | 1.13296 | 0.1589004 | 28148.25
1.30948 | 68.9 | -1.61118 | 1.13932 | 0.1597924 | 28517.6
1.32667 | 69.3 | -1.60447 | 1.14603 | 0.1607335 | 28891.96
1.34882 | 69.7 | -1.5976 | 1.1529 | 0.1616971 | 29374.34
1.36505 | 70.1 | -1.59094 | 1.15956 | 0.1626311 | 29727.79
1.38502 | 70.5 | -1.58432 | 1.16618 | 0.1635596 | 30162.69
1.4028 | 70.9 | -1.57751 | 1.17299 | 0.1645147 | 30549.9
1.42132 | 71.3 | -1.5709 | 1.1796 | 0.1654418 | 30953.23
1.44117 | 71.7 | -1.56433 | 1.18617 | 0.1663633 | 31385.52
1.45942 | 72.1 | -1.55762 | 1.19288 | 0.1673043 | 31782.96
1.4813 | 72.5 | -1.55075 | 1.19975 | 0.1682679 | 32259.46
1.49822 | 72.9 | -1.54424 | 1.20626 | 0.1691809 | 32627.94
1.51695 | 73.3 | -1.53768 | 1.21282 | 0.170101 | 33035.84
1.53746 | 73.7 | -1.53087 | 1.21963 | 0.1710561 | 33482.5
1.55849 | 74.1 | -1.52425 | 1.22625 | 0.1719846 | 33940.49
1.57762 | 74.5 | -1.51774 | 1.23276 | 0.1728976 | 34357.1
1.5978 | 74.9 | -1.51093 | 1.23957 | 0.1738527 | 34796.58
1.61931 | 75.3 | -1.50406 | 1.24644 | 0.1748163 | 35265.02
1.6387 | 75.7 | -1.4976 | 1.2529 | 0.1757223 | 35687.29
1.65866 | 76.1 | -1.49099 | 1.25951 | 0.1766494 | 36121.97
1.67955 | 76.5 | -1.48423 | 1.26627 | 0.1775975 | 36576.91
1.69845 | 76.9 | -1.47756 | 1.27294 | 0.178533 | 36988.51
1.71729 | 77.3 | -1.47105 | 1.27945 | 0.179446 | 37398.81
1.7355 | 77.7 | -1.46429 | 1.28621 | 0.1803941 | 37795.38
1.75513 | 78.1 | -1.45757 | 1.29293 | 0.1813366 | 38222.88
1.77313 | 78.5 | -1.45101 | 1.29949 | 0.1822567 | 38614.88
1.79208 | 78.9 | -1.44435 | 1.30615 | 0.1831907 | 39027.57
1.81356 | 79.3 | -1.43743 | 1.31307 | 0.1841613 | 39495.36
1.83205 | 79.7 | -1.43082 | 1.31968 | 0.1850884 | 39898.03
1.84916 | 80.1 | -1.42431 | 1.32619 | 0.1860014 | 40270.64
1.87328 | 80.5 | -1.41754 | 1.33296 | 0.1869509 | 40795.93
1.89515 | 80.9 | -1.41073 | 1.33977 | 0.187906 | 41272.21
1.9157 | 81.3 | -1.40422 | 1.34628 | 0.1888191 | 41719.74
1.9355 | 81.7 | -1.39756 | 1.35294 | 0.1897532 | 42150.94
1.9539 | 82.1 | -1.39074 | 1.35976 | 0.1907097 | 42551.65
1.97402 | 82.5 | -1.38418 | 1.36632 | 0.1916297 | 42989.82
1.99129 | 82.9 | -1.37762 | 1.37288 | 0.1925498 | 43365.92
2.01227 | 83.3 | -1.3708 | 1.3797 | 0.1935063 | 43822.82
2.03288 | 83.7 | -1.36404 | 1.38646 | 0.1944544 | 44271.66
2.05145 | 84.1 | -1.35753 | 1.39297 | 0.1953675 | 44676.08
2.07465 | 84.5 | -1.35086 | 1.39964 | 0.1963029 | 45181.32
2.09735 | 84.9 | -1.34405 | 1.40645 | 0.1972581 | 45675.68
2.11561 | 85.3 | -1.33749 | 1.41301 | 0.1981781 | 46073.34
2.13952 | 85.7 | -1.33098 | 1.41952 | 0.1990912 | 46594.05
2.16037 | 86.1 | -1.32416 | 1.42634 | 0.2000477 | 47048.12
2.18369 | 86.5 | -1.31745 | 1.43305 | 0.2009888 | 47555.97
2.2052 | 86.9 | -1.31099 | 1.43951 | 0.2018948 | 48024.41
2.22837 | 87.3 | -1.30427 | 1.44623 | 0.2028373 | 48529.01
2.244 | 87.7 | -1.29741 | 1.45309 | 0.2037994 | 48869.39
2.26957 | 88.1 | -1.29085 | 1.45965 | 0.2047195 | 49426.25
2.29044 | 88.5 | -1.28428 | 1.46622 | 0.205641 | 49880.75
2.31221 | 88.9 | -1.27752 | 1.47298 | 0.2065891 | 50354.86
2.33397 | 89.3 | -1.27076 | 1.47974 | 0.2075372 | 50828.74
2.35469 | 89.7 | -1.26424 | 1.48626 | 0.2084516 | 51279.98
2.37451 | 90.1 | -1.25753 | 1.49297 | 0.2093927 | 51711.61
2.39722 | 90.5 | -1.25082 | 1.49968 | 0.2103338 | 52206.19
2.4165 | 90.9 | -1.24426 | 1.50624 | 0.2112539 | 52626.06
2.43641 | 91.3 | -1.23759 | 1.51291 | 0.2121893 | 53059.66
2.45902 | 91.7 | -1.23078 | 1.51972 | 0.2131445 | 53552.06
2.48488 | 92.1 | -1.22411 | 1.52639 | 0.2140799 | 54115.23
2.50642 | 92.5 | -1.21765 | 1.53285 | 0.214986 | 54584.32
2.52869 | 92.9 | -1.21089 | 1.53961 | 0.2159341 | 55069.32
2.5495 | 93.3 | -1.20413 | 1.54637 | 0.2168822 | 55522.51
2.57188 | 93.7 | -1.19767 | 1.55283 | 0.2177882 | 56009.9
2.59604 | 94.1 | -1.19116 | 1.55934 | 0.2187013 | 56536.05
2.61903 | 94.5 | -1.18439 | 1.56611 | 0.2196508 | 57036.72
2.64194 | 94.9 | -1.17763 | 1.57287 | 0.2205989 | 57535.65
2.66508 | 95.3 | -1.17112 | 1.57938 | 0.2215119 | 58039.59
2.68877 | 95.7 | -1.16435 | 1.58615 | 0.2224614 | 58555.51
2.71141 | 96.1 | -1.15754 | 1.59296 | 0.2234165 | 59048.56
2.73312 | 96.5 | -1.15102 | 1.59948 | 0.224331 | 59521.35
2.75304 | 96.9 | -1.14446 | 1.60604 | 0.2252511 | 59955.17
2.77431 | 97.3 | -1.13765 | 1.61285 | 0.2262062 | 60418.38
2.798 | 97.7 | -1.13093 | 1.61957 | 0.2271487 | 60934.3
2.81977 | 98.1 | -1.12437 | 1.62613 | 0.2280687 | 61408.4
2.84242 | 98.5 | -1.11761 | 1.63289 | 0.2290168 | 61901.67
2.86742 | 98.9 | -1.11089 | 1.63961 | 0.2299593 | 62446.11
2.89358 | 99.3 | -1.10438 | 1.64612 | 0.2308724 | 63015.82
2.91521 | 99.7 | -1.09777 | 1.65273 | 0.2317994 | 63486.87
2.94039 | 100.1 | -1.09091 | 1.65959 | 0.2327616 | 64035.24
2.96276 | 100.5 | -1.08414 | 1.66636 | 0.2337111 | 64522.41
2.98542 | 100.9 | -1.07758 | 1.67292 | 0.2346311 | 65015.89
3.01232 | 101.3 | -1.07087 | 1.67963 | 0.2355722 | 65601.72
3.03565 | 101.7 | -1.0641 | 1.6864 | 0.2365217 | 66109.79
3.06078 | 102.1 | -1.05754 | 1.69296 | 0.2374418 | 66657.07
3.08579 | 102.5 | -1.05093 | 1.69957 | 0.2383689 | 67201.73
3.11038 | 102.9 | -1.04411 | 1.70639 | 0.2393254 | 67737.25
3.13658 | 103.3 | -1.0375 | 1.713 | 0.2402525 | 68307.83
3.15904 | 103.7 | -1.03099 | 1.71951 | 0.2411655 | 68796.96
3.18403 | 104.1 | -1.02412 | 1.72638 | 0.242129 | 69341.18
3.2066 | 104.5 | -1.01736 | 1.73314 | 0.2430771 | 69832.71
3.22935 | 104.9 | -1.01085 | 1.73965 | 0.2439902 | 70328.15
3.25299 | 105.3 | -1.00418 | 1.74632 | 0.2449257 | 70842.98
3.27779 | 105.7 | -0.99742 | 1.75308 | 0.2458738 | 71383.07
3.30321 | 106.1 | -0.99086 | 1.75964 | 0.2467938 | 71936.66
3.32869 | 106.5 | -0.98425 | 1.76625 | 0.2477209 | 72491.56
3.35568 | 106.9 | -0.97743 | 1.77307 | 0.2486774 | 73079.34
3.37878 | 107.3 | -0.97072 | 1.77978 | 0.2496185 | 73582.41
3.40529 | 107.7 | -0.96426 | 1.78624 | 0.2505245 | 74159.74
3.43015 | 108.1 | -0.95764 | 1.79286 | 0.251453 | 74701.14
3.45679 | 108.5 | -0.95083 | 1.79967 | 0.2524081 | 75281.3
3.48225 | 108.9 | -0.94417 | 1.80633 | 0.2533422 | 75835.76
3.50705 | 109.3 | -0.93755 | 1.81295 | 0.2542707 | 76375.85
3.53658 | 109.7 | -0.93079 | 1.81971 | 0.2552188 | 77018.95
3.56449 | 110.1 | -0.92408 | 1.82642 | 0.2561599 | 77626.77
3.58995 | 110.5 | -0.91757 | 1.83293 | 0.2570729 | 78181.23
3.61652 | 110.9 | -0.9108 | 1.8397 | 0.2580224 | 78759.87
3.6439 | 111.3 | -0.90409 | 1.84641 | 0.2589635 | 79356.14
3.66745 | 111.7 | -0.89747 | 1.85303 | 0.259892 | 79869.01
3.689 | 112.1 | -0.89081 | 1.85969 | 0.2608261 | 80338.32
3.70956 | 112.5 | -0.88405 | 1.86645 | 0.2617742 | 80786.07
3.73206 | 112.9 | -0.87733 | 1.87317 | 0.2627167 | 81276.07
3.75792 | 113.3 | -0.87082 | 1.87968 | 0.2636297 | 81839.25
3.7869 | 113.7 | -0.86416 | 1.88634 | 0.2645638 | 82470.37
3.81772 | 114.1 | -0.85729 | 1.89321 | 0.2655273 | 83141.56
3.84485 | 114.5 | -0.85073 | 1.89977 | 0.2664474 | 83732.39
3.87014 | 114.9 | -0.84422 | 1.90628 | 0.2673604 | 84283.15
3.90025 | 115.3 | -0.83746 | 1.91304 | 0.2683086 | 84938.88
3.92772 | 115.7 | -0.83084 | 1.91966 | 0.269237 | 85537.12
3.9559 | 116.1 | -0.82438 | 1.92612 | 0.2701431 | 86150.82
3.98361 | 116.5 | -0.81772 | 1.93278 | 0.2710771 | 86754.28
4.01224 | 116.9 | -0.81086 | 1.93964 | 0.2720393 | 87377.78
4.04016 | 117.3 | -0.80429 | 1.94621 | 0.2729607 | 87985.81
4.06919 | 117.7 | -0.79768 | 1.95282 | 0.2738878 | 88618.02
4.09832 | 118.1 | -0.79092 | 1.95958 | 0.2748359 | 89252.41
4.12709 | 118.5 | -0.78425 | 1.96625 | 0.2757714 | 89878.96
4.15591 | 118.9 | -0.77774 | 1.97276 | 0.2766844 | 90506.6
4.18285 | 119.3 | -0.77108 | 1.97942 | 0.2776185 | 91093.29
4.21063 | 119.7 | -0.76427 | 1.98623 | 0.2785736 | 91698.28
4.23648 | 120.1 | -0.7577 | 1.9928 | 0.2794951 | 92261.23
4.26269 | 120.5 | -0.75109 | 1.99941 | 0.2804222 | 92832.03
4.29367 | 120.9 | -0.74428 | 2.00622 | 0.2813773 | 93506.71
4.31648 | 121.3 | -0.73751 | 2.01299 | 0.2823268 | 94003.46
4.34496 | 121.7 | -0.731 | 2.0195 | 0.2832398 | 94623.69
4.374 | 122.1 | -0.72429 | 2.02621 | 0.2841809 | 95256.12
4.40468 | 122.5 | -0.71752 | 2.03298 | 0.2851304 | 95924.26
4.43409 | 122.9 | -0.71101 | 2.03949 | 0.2860435 | 96564.74
4.46434 | 123.3 | -0.70435 | 2.04615 | 0.2869776 | 97223.52
4.49517 | 123.7 | -0.69748 | 2.05302 | 0.2879411 | 97894.93
4.52651 | 124.1 | -0.69092 | 2.05958 | 0.2888612 | 98577.45
4.55437 | 124.5 | -0.68441 | 2.06609 | 0.2897742 | 99184.18
4.58705 | 124.9 | -0.6777 | 2.0728 | 0.2907153 | 99895.88
4.61823 | 125.3 | -0.67088 | 2.07962 | 0.2916718 | 100574.9
4.64978 | 125.7 | -0.66427 | 2.08623 | 0.2925989 | 101262
4.67963 | 126.1 | -0.65766 | 2.09284 | 0.2935259 | 101912.1
4.71258 | 126.5 | -0.65089 | 2.09961 | 0.2944755 | 102629.6
4.74276 | 126.9 | -0.64428 | 2.10622 | 0.2954025 | 103286.9
4.76948 | 127.3 | -0.63777 | 2.11273 | 0.2963156 | 103868.8
4.79592 | 127.7 | -0.63101 | 2.11949 | 0.2972637 | 104444.6
4.82104 | 128.1 | -0.62424 | 2.12626 | 0.2982132 | 104991.7
4.84785 | 128.5 | -0.61768 | 2.13282 | 0.2991332 | 105575.5
4.87817 | 128.9 | -0.61107 | 2.13943 | 0.3000603 | 106235.8
4.91219 | 129.3 | -0.6042 | 2.1463 | 0.3010238 | 106976.7
4.9461 | 129.7 | -0.59749 | 2.15301 | 0.3019649 | 107715.2
4.97844 | 130.1 | -0.59098 | 2.15952 | 0.302878 | 108419.5
5.01094 | 130.5 | -0.58421 | 2.16629 | 0.3038275 | 109127.3
5.04707 | 130.9 | -0.5775 | 2.173 | 0.3047686 | 109914.1
5.07933 | 131.3 | -0.57099 | 2.17951 | 0.3056816 | 110616.7
5.11312 | 131.7 | -0.56422 | 2.18628 | 0.3066311 | 111352.5
5.14845 | 132.1 | -0.55741 | 2.19309 | 0.3075863 | 112121.9
5.18004 | 132.5 | -0.55085 | 2.19965 | 0.3085063 | 112809.9
5.21299 | 132.9 | -0.54428 | 2.20622 | 0.3094278 | 113527.5
5.24683 | 133.3 | -0.53752 | 2.21298 | 0.3103759 | 114264.4
5.2837 | 133.7 | -0.53075 | 2.21975 | 0.3113254 | 115067.4
5.31716 | 134.1 | -0.52419 | 2.22631 | 0.3122454 | 115796.1
5.35054 | 134.5 | -0.51753 | 2.23297 | 0.3131795 | 116523
5.38742 | 134.9 | -0.51072 | 2.23978 | 0.3141346 | 117326.2
5.42173 | 135.3 | -0.5042 | 2.2463 | 0.3150491 | 118073.4
5.45823 | 135.7 | -0.49769 | 2.25281 | 0.3159621 | 118868.3
5.49059 | 136.1 | -0.49088 | 2.25962 | 0.3169173 | 119573
5.52558 | 136.5 | -0.48422 | 2.26628 | 0.3178513 | 120335
5.55879 | 136.9 | -0.47765 | 2.27285 | 0.3187728 | 121058.2
5.59569 | 137.3 | -0.47099 | 2.27951 | 0.3197069 | 121861.8
5.62833 | 137.7 | -0.46412 | 2.28638 | 0.3206704 | 122572.7
5.66167 | 138.1 | -0.45756 | 2.29294 | 0.3215905 | 123298.7
5.69878 | 138.5 | -0.451 | 2.2995 | 0.3225105 | 124106.9
5.73342 | 138.9 | -0.44419 | 2.30631 | 0.3234656 | 124861.3
5.76879 | 139.3 | -0.43752 | 2.31298 | 0.3244011 | 125631.6
5.80366 | 139.7 | -0.43101 | 2.31949 | 0.3253142 | 126391
5.83834 | 140.1 | -0.4243 | 2.3262 | 0.3262553 | 127146.2
5.87955 | 140.5 | -0.41748 | 2.33302 | 0.3272118 | 128043.7
5.91664 | 140.9 | -0.41097 | 2.33953 | 0.3281248 | 128851.4
5.94953 | 141.3 | -0.40446 | 2.34604 | 0.3290379 | 129567.7
5.98424 | 141.7 | -0.39775 | 2.35275 | 0.329979 | 130323.6
6.02155 | 142.1 | -0.39098 | 2.35952 | 0.3309285 | 131136.1
6.05722 | 142.5 | -0.38437 | 2.36613 | 0.3318555 | 131913
6.09772 | 142.9 | -0.37761 | 2.37289 | 0.3328036 | 132795
6.13588 | 143.3 | -0.37089 | 2.37961 | 0.3337461 | 133626
6.17005 | 143.7 | -0.36438 | 2.38612 | 0.3346592 | 134370.1
6.21047 | 144.1 | -0.35787 | 2.39263 | 0.3355722 | 135250.4
6.24854 | 144.5 | -0.35101 | 2.39949 | 0.3365344 | 136079.5
6.29146 | 144.9 | -0.34434 | 2.40616 | 0.3374698 | 137014.2
6.32828 | 145.3 | -0.33778 | 2.41272 | 0.3383899 | 137816
6.36863 | 145.7 | -0.33102 | 2.41948 | 0.339338 | 138694.8
6.40777 | 146.1 | -0.32425 | 2.42625 | 0.3402875 | 139547.2
6.44477 | 146.5 | -0.31769 | 2.43281 | 0.3412076 | 140352.9
6.4792 | 146.9 | -0.31113 | 2.43937 | 0.3421276 | 141102.8
6.51923 | 147.3 | -0.30431 | 2.44619 | 0.3430842 | 141974.5
6.55913 | 147.7 | -0.29765 | 2.45285 | 0.3440182 | 142843.5
6.59599 | 148.1 | -0.29114 | 2.45936 | 0.3449313 | 143646.2
6.63712 | 148.5 | -0.28443 | 2.46607 | 0.3458724 | 144541.9
6.67477 | 148.9 | -0.27761 | 2.47289 | 0.3468289 | 145361.8
6.71149 | 149.3 | -0.27115 | 2.47935 | 0.3477349 | 146161.5
6.75605 | 149.7 | -0.26454 | 2.48596 | 0.348662 | 147131.9
6.79805 | 150.1 | -0.25767 | 2.49283 | 0.3496255 | 148046.6
6.84048 | 150.5 | -0.25096 | 2.49954 | 0.3505666 | 148970.6
6.88257 | 150.9 | -0.24435 | 2.50615 | 0.3514937 | 149887.3
6.92748 | 151.3 | -0.23763 | 2.51287 | 0.3524362 | 150865.3
6.97047 | 151.7 | -0.23092 | 2.51958 | 0.3533773 | 151801.5
7.01337 | 152.1 | -0.22436 | 2.52614 | 0.3542973 | 152735.8
7.05417 | 152.5 | -0.21775 | 2.53275 | 0.3552244 | 153624.3
7.10103 | 152.9 | -0.21093 | 2.53957 | 0.3561809 | 154644.8
7.14233 | 153.3 | -0.20427 | 2.54623 | 0.357115 | 155544.3
7.18596 | 153.7 | -0.19771 | 2.55279 | 0.3580351 | 156494.4
7.2307 | 154.1 | -0.19099 | 2.55951 | 0.3589776 | 157468.8
7.27536 | 154.5 | -0.18413 | 2.56637 | 0.3599397 | 158441.4
7.32182 | 154.9 | -0.17762 | 2.57288 | 0.3608527 | 159453.2
7.36578 | 155.3 | -0.171 | 2.5795 | 0.3617812 | 160410.5
7.41089 | 155.7 | -0.16424 | 2.58626 | 0.3627293 | 161392.9
7.45094 | 156.1 | -0.15763 | 2.59287 | 0.3636564 | 162265.1
7.49061 | 156.5 | -0.15107 | 2.59943 | 0.3645764 | 163129
7.52144 | 156.9 | -0.1443 | 2.6062 | 0.3655259 | 163800.4
7.56424 | 157.3 | -0.13759 | 2.61291 | 0.366467 | 164732.5
7.60566 | 157.7 | -0.13108 | 2.61942 | 0.3673801 | 165634.6
7.65427 | 158.1 | -0.12441 | 2.62609 | 0.3683156 | 166693.2
7.7033 | 158.5 | -0.1176 | 2.6329 | 0.3692707 | 167761
7.75275 | 158.9 | -0.11099 | 2.63951 | 0.3701978 | 168837.9
7.79937 | 159.3 | -0.10432 | 2.64618 | 0.3711332 | 169853.2
7.84971 | 159.7 | -0.09761 | 2.65289 | 0.3720743 | 170949.4
7.89932 | 160.1 | -0.09084 | 2.65966 | 0.3730238 | 172029.8
7.94638 | 160.5 | -0.08438 | 2.66612 | 0.3739299 | 173054.7
7.99283 | 160.9 | -0.07777 | 2.67273 | 0.3748569 | 174066.3
8.04401 | 161.3 | -0.07091 | 2.67959 | 0.3758191 | 175180.9
8.09433 | 161.7 | -0.06424 | 2.68626 | 0.3767546 | 176276.7
8.14301 | 162.1 | -0.05768 | 2.69282 | 0.3776746 | 177336.9
8.19387 | 162.5 | -0.05087 | 2.69963 | 0.3786297 | 178444.5
8.24664 | 162.9 | -0.0441 | 2.7064 | 0.3795792 | 179593.7
8.2965 | 163.3 | -0.03759 | 2.71291 | 0.3804923 | 180679.6
8.34559 | 163.7 | -0.03088 | 2.71962 | 0.3814334 | 181748.6
8.39866 | 164.1 | -0.02411 | 2.72639 | 0.3823829 | 182904.4
8.45069 | 164.5 | -0.0176 | 2.7329 | 0.3832959 | 184037.5
8.49798 | 164.9 | -0.01104 | 2.73946 | 0.384216 | 185067.3
8.55081 | 165.3 | -0.00433 | 2.74617 | 0.3851571 | 186217.9
8.59698 | 165.7 | 0.00234 | 2.75284 | 0.3860926 | 187223.3
8.64249 | 166.1 | 0.0088 | 2.7593 | 0.3869986 | 188214.5
8.69194 | 166.5 | 0.01551 | 2.76601 | 0.3879397 | 189291.4
8.73174 | 166.9 | 0.02227 | 2.77277 | 0.3888878 | 190158.1
8.7702 | 167.3 | 0.02889 | 2.77939 | 0.3898163 | 190995.7
8.81926 | 167.7 | 0.0355 | 2.786 | 0.3907433 | 192064.1
8.87765 | 168.1 | 0.04231 | 2.79281 | 0.3916985 | 193335.7
8.93156 | 168.5 | 0.04903 | 2.79953 | 0.392641 | 194509.8
8.98538 | 168.9 | 0.05554 | 2.80604 | 0.393554 | 195681.8
9.0406 | 169.3 | 0.06215 | 2.81265 | 0.3944811 | 196884.4
9.0963 | 169.7 | 0.06902 | 2.81952 | 0.3954446 | 198097.4
9.14658 | 170.1 | 0.07558 | 2.82608 | 0.3963647 | 199192.4
9.20182 | 170.5 | 0.08214 | 2.83264 | 0.3972847 | 200395.4
9.25675 | 170.9 | 0.08896 | 2.83946 | 0.3982412 | 201591.7
9.31721 | 171.3 | 0.09572 | 2.84622 | 0.3991893 | 202908.4
9.37171 | 171.7 | 0.10223 | 2.85273 | 0.4001024 | 204095.3
9.4292 | 172.1 | 0.109 | 2.8595 | 0.4010519 | 205347.3
9.48865 | 172.5 | 0.11571 | 2.86621 | 0.401993 | 206642
9.54544 | 172.9 | 0.12227 | 2.87277 | 0.402913 | 207878.7
9.60516 | 173.3 | 0.12893 | 2.87943 | 0.4038471 | 209179.3
9.66614 | 173.7 | 0.13575 | 2.88625 | 0.4048036 | 210507.3
9.72362 | 174.1 | 0.14231 | 2.89281 | 0.4057237 | 211759.1
9.78336 | 174.5 | 0.14877 | 2.89927 | 0.4066297 | 213060.1
9.84547 | 174.9 | 0.15548 | 2.90598 | 0.4075708 | 214412.7
9.90685 | 175.3 | 0.1623 | 2.9128 | 0.4085273 | 215749.4
9.97048 | 175.7 | 0.16891 | 2.91941 | 0.4094544 | 217135.2
10.02832 | 176.1 | 0.17552 | 2.92602 | 0.4103815 | 218394.8
10.09177 | 176.5 | 0.18229 | 2.93279 | 0.411331 | 219776.6
10.14275 | 176.9 | 0.1889 | 2.9394 | 0.4122581 | 220886.8
10.18819 | 177.3 | 0.19536 | 2.94586 | 0.4131641 | 221876.4
10.25013 | 177.7 | 0.20207 | 2.95257 | 0.4141052 | 223225.3
10.31346 | 178.1 | 0.20894 | 2.95944 | 0.4150687 | 224604.5
10.3746 | 178.5 | 0.2155 | 2.966 | 0.4159888 | 225936
10.43795 | 178.9 | 0.22216 | 2.97266 | 0.4169229 | 227315.6
10.50444 | 179.3 | 0.22893 | 2.97943 | 0.4178724 | 228763.6
10.56631 | 179.7 | 0.23554 | 2.98604 | 0.4187994 | 230111
10.62918 | 180.1 | 0.24215 | 2.99265 | 0.4197265 | 231480.2
10.69501 | 180.5 | 0.24892 | 2.99942 | 0.420676 | 232913.8
10.76483 | 180.9 | 0.25568 | 3.00618 | 0.4216241 | 234434.4
10.82449 | 181.3 | 0.26219 | 3.01269 | 0.4225372 | 235733.6
10.88895 | 181.7 | 0.26886 | 3.01936 | 0.4234727 | 237137.4
10.96013 | 182.1 | 0.27572 | 3.02622 | 0.4244348 | 238687.6
11.02788 | 182.5 | 0.28234 | 3.03284 | 0.4253633 | 240163
11.09114 | 182.9 | 0.28885 | 3.03935 | 0.4262763 | 241540.7
11.16358 | 183.3 | 0.29561 | 3.04611 | 0.4272244 | 243118.3
11.23707 | 183.7 | 0.30243 | 3.05293 | 0.4281809 | 244718.7
11.30404 | 184.1 | 0.30889 | 3.05939 | 0.429087 | 246177.2
11.37445 | 184.5 | 0.3156 | 3.0661 | 0.4300281 | 247710.5
11.44813 | 184.9 | 0.32241 | 3.07291 | 0.4309832 | 249315.1
11.51855 | 185.3 | 0.32903 | 3.07953 | 0.4319116 | 250848.7
11.58381 | 185.7 | 0.33549 | 3.08599 | 0.4328177 | 252269.9
11.65981 | 186.1 | 0.34225 | 3.09275 | 0.4337658 | 253925.1
11.73429 | 186.5 | 0.34897 | 3.09947 | 0.4347083 | 255547.1
11.8024 | 186.9 | 0.35553 | 3.10603 | 0.4356283 | 257030.4
11.86984 | 187.3 | 0.36224 | 3.11274 | 0.4365694 | 258499.1
11.91887 | 187.7 | 0.36901 | 3.11951 | 0.4375189 | 259566.8
11.94223 | 188.1 | 0.37562 | 3.12612 | 0.438446 | 260075.5
11.97534 | 188.5 | 0.38218 | 3.13268 | 0.4393661 | 260796.6
11.98713 | 188.9 | 0.38899 | 3.13949 | 0.4403212 | 261053.4
12.04717 | 189.3 | 0.39566 | 3.14616 | 0.4412567 | 262360.9
12.12129 | 189.7 | 0.40217 | 3.15267 | 0.4421697 | 263975.1
12.19827 | 190.1 | 0.40883 | 3.15933 | 0.4431038 | 265651.5
12.27713 | 190.5 | 0.41565 | 3.16615 | 0.4440603 | 267368.9
12.35737 | 190.9 | 0.42216 | 3.17266 | 0.4449734 | 269116.4
12.43331 | 191.3 | 0.42867 | 3.17917 | 0.4458864 | 270770.2
12.51535 | 191.7 | 0.43543 | 3.18593 | 0.4468345 | 272556.8
12.59839 | 192.1 | 0.44215 | 3.19265 | 0.447777 | 274365.3
12.68088 | 192.5 | 0.44876 | 3.19926 | 0.4487041 | 276161.7
12.7632 | 192.9 | 0.45557 | 3.20607 | 0.4496592 | 277954.5
12.84934 | 193.3 | 0.46239 | 3.21289 | 0.4506157 | 279830.4
12.93248 | 193.7 | 0.46885 | 3.21935 | 0.4515217 | 281641
13.0145 | 194.1 | 0.47541 | 3.22591 | 0.4524418 | 283427.2
13.10193 | 194.5 | 0.48223 | 3.23273 | 0.4533983 | 285331.3
13.18795 | 194.9 | 0.48894 | 3.23944 | 0.4543394 | 287204.6
13.27424 | 195.3 | 0.4955 | 3.246 | 0.4552595 | 289083.8
13.35814 | 195.7 | 0.50216 | 3.25266 | 0.4561935 | 290911
13.442 | 196.1 | 0.50898 | 3.25948 | 0.4571501 | 292737.2
13.52052 | 196.5 | 0.51549 | 3.26599 | 0.4580631 | 294447.2
13.6064 | 196.9 | 0.52205 | 3.27255 | 0.4589832 | 296317.5
13.69779 | 197.3 | 0.52892 | 3.27942 | 0.4599467 | 298307.8
13.78715 | 197.7 | 0.53558 | 3.28608 | 0.4608808 | 300253.9
13.86919 | 198.1 | 0.54209 | 3.29259 | 0.4617938 | 302040.5
13.95578 | 198.5 | 0.5488 | 3.2993 | 0.4627349 | 303926.2
14.04999 | 198.9 | 0.55562 | 3.30612 | 0.4636914 | 305977.9
14.13877 | 199.3 | 0.56218 | 3.31268 | 0.4646115 | 307911.4
14.22995 | 199.7 | 0.56879 | 3.31929 | 0.4655386 | 309897.1
14.32318 | 200.1 | 0.57556 | 3.32606 | 0.4664881 | 311927.4
14.41509 | 200.5 | 0.58232 | 3.33282 | 0.4674362 | 313929
14.50359 | 200.9 | 0.58888 | 3.33938 | 0.4683562 | 315856.3
14.5911 | 201.3 | 0.59565 | 3.34615 | 0.4693058 | 317762.1
14.68064 | 201.7 | 0.60241 | 3.35291 | 0.4702539 | 319712.1
14.75653 | 202.1 | 0.60892 | 3.35942 | 0.4711669 | 321364.8
14.8456 | 202.5 | 0.61549 | 3.36599 | 0.4720884 | 323304.6
14.93763 | 202.9 | 0.62235 | 3.37285 | 0.4730505 | 325308.8
15.02412 | 203.3 | 0.62901 | 3.37951 | 0.4739846 | 327192.3
15.11411 | 203.7 | 0.63553 | 3.38603 | 0.474899 | 329152.1
15.20381 | 204.1 | 0.64229 | 3.39279 | 0.4758471 | 331105.6
15.2986 | 204.5 | 0.64911 | 3.39961 | 0.4768036 | 333169.9
15.39396 | 204.9 | 0.65557 | 3.40607 | 0.4777097 | 335246.7
15.49896 | 205.3 | 0.66228 | 3.41278 | 0.4786508 | 337533.3
15.60728 | 205.7 | 0.66904 | 3.41954 | 0.4795989 | 339892.3
15.70885 | 206.1 | 0.67566 | 3.42616 | 0.4805273 | 342104.3
15.81084 | 206.5 | 0.68217 | 3.43267 | 0.4814404 | 344325.4
15.91976 | 206.9 | 0.68898 | 3.43948 | 0.4823955 | 346697.4
16.03005 | 207.3 | 0.6957 | 3.4462 | 0.483338 | 349099.3
16.13151 | 207.7 | 0.70221 | 3.45271 | 0.4842511 | 351308.9
16.24168 | 208.1 | 0.70887 | 3.45937 | 0.4851851 | 353708.1
16.35318 | 208.5 | 0.71563 | 3.46613 | 0.4861332 | 356136.4
16.46418 | 208.9 | 0.72235 | 3.47285 | 0.4870757 | 358553.7
16.5724 | 209.3 | 0.72896 | 3.47946 | 0.4880028 | 360910.5
16.68481 | 209.7 | 0.73567 | 3.48617 | 0.4889439 | 363358.5
16.80016 | 210.1 | 0.74239 | 3.49289 | 0.4898864 | 365870.6
16.90834 | 210.5 | 0.7489 | 3.4994 | 0.4907994 | 368226.5
17.01772 | 210.9 | 0.75551 | 3.50601 | 0.4917265 | 370608.6
17.1287 | 211.3 | 0.76243 | 3.51293 | 0.4926971 | 373025.5
17.24027 | 211.7 | 0.76904 | 3.51954 | 0.4936241 | 375455.2
17.34331 | 212.1 | 0.7756 | 3.5261 | 0.4945442 | 377699.2
17.44841 | 212.5 | 0.78242 | 3.53292 | 0.4955007 | 379988.1
17.55088 | 212.9 | 0.78913 | 3.53963 | 0.4964418 | 382219.6
17.63397 | 213.3 | 0.79559 | 3.54609 | 0.4973478 | 384029.2
17.74 | 213.7 | 0.80241 | 3.55291 | 0.4983043 | 386338.3
17.84079 | 214.1 | 0.80912 | 3.55962 | 0.4992454 | 388533.2
17.94819 | 214.5 | 0.81558 | 3.56608 | 0.5001515 | 390872.2
18.06478 | 214.9 | 0.82209 | 3.57259 | 0.5010645 | 393411.2
18.19006 | 215.3 | 0.8289 | 3.5794 | 0.5020196 | 396139.6
18.3215 | 215.7 | 0.83562 | 3.58612 | 0.5029621 | 399002
18.44728 | 216.1 | 0.84213 | 3.59263 | 0.5038752 | 401741.3
18.57851 | 216.5 | 0.84879 | 3.59929 | 0.5048093 | 404599.2
18.71194 | 216.9 | 0.85546 | 3.60596 | 0.5057447 | 407505
18.84174 | 217.3 | 0.86207 | 3.61257 | 0.5066718 | 410331.7
18.97572 | 217.7 | 0.86868 | 3.61918 | 0.5075989 | 413249.5
19.11445 | 218.1 | 0.87555 | 3.62605 | 0.5085624 | 416270.8
19.24974 | 218.5 | 0.88226 | 3.63276 | 0.5095035 | 419217.1
19.38239 | 218.9 | 0.88877 | 3.63927 | 0.5104165 | 422105.9
19.51983 | 219.3 | 0.89538 | 3.64588 | 0.5113436 | 425099
19.66236 | 219.7 | 0.9022 | 3.6527 | 0.5123001 | 428203
19.80301 | 220.1 | 0.90886 | 3.65936 | 0.5132342 | 431266.1
19.94342 | 220.5 | 0.91547 | 3.66597 | 0.5141613 | 434323.9
20.09042 | 220.9 | 0.92234 | 3.67284 | 0.5151248 | 437525.2
20.2371 | 221.3 | 0.92905 | 3.67955 | 0.5160659 | 440719.6
20.36726 | 221.7 | 0.93551 | 3.68601 | 0.5169719 | 443554.2
20.49715 | 222.1 | 0.94233 | 3.69283 | 0.5179285 | 446382.9
20.6422 | 222.5 | 0.94909 | 3.69959 | 0.5188766 | 449541.8
20.77535 | 222.9 | 0.95571 | 3.70621 | 0.519805 | 452441.5
20.90698 | 223.3 | 0.96227 | 3.71277 | 0.5207251 | 455308.1
21.0453 | 223.7 | 0.96908 | 3.71958 | 0.5216802 | 458320.4
21.18019 | 224.1 | 0.97575 | 3.72625 | 0.5226157 | 461258
21.31528 | 224.5 | 0.9822 | 3.7327 | 0.5235203 | 464200
21.44725 | 224.9 | 0.98892 | 3.73942 | 0.5244628 | 467074
21.57538 | 225.3 | 0.99568 | 3.74618 | 0.5254109 | 469864.4
21.68899 | 225.7 | 1.00224 | 3.75274 | 0.526331 | 472338.6
21.82126 | 226.1 | 1.00886 | 3.75936 | 0.5272595 | 475219.1
21.95442 | 226.5 | 1.01567 | 3.76617 | 0.5282146 | 478119.1
22.10795 | 226.9 | 1.02228 | 3.77278 | 0.5291417 | 481462.6
22.25752 | 227.3 | 1.0288 | 3.7793 | 0.5300561 | 484719.9
22.41627 | 227.7 | 1.03546 | 3.78596 | 0.5309902 | 488177.1
22.58323 | 228.1 | 1.04227 | 3.79277 | 0.5319453 | 491813.2
22.74331 | 228.5 | 1.04884 | 3.79934 | 0.5328668 | 495299.4
22.91121 | 228.9 | 1.05545 | 3.80595 | 0.5337938 | 498955.9
23.08851 | 229.3 | 1.06231 | 3.81281 | 0.534756 | 502817.1
23.25827 | 229.7 | 1.06893 | 3.81943 | 0.5356844 | 506514.1
23.43104 | 230.1 | 1.07549 | 3.82599 | 0.5366045 | 510276.6
23.60771 | 230.5 | 1.08225 | 3.83275 | 0.5375526 | 514124.1
23.73534 | 230.9 | 1.08907 | 3.83957 | 0.5385091 | 516903.6
23.89863 | 231.3 | 1.09558 | 3.84608 | 0.5394222 | 520459.7
24.06795 | 231.7 | 1.10224 | 3.85274 | 0.5403562 | 524147.1
24.24514 | 232.1 | 1.10911 | 3.85961 | 0.5413198 | 528005.9
0.64704 | 232.24 | 1.1115 | 3.862 | 0.541655 | 14091.11

## 15p90s_2
|  |  |  | Thickness 1 | 6.68 | avg | side a 1 | 7.07 | avg | side b 1 | 6.35 | avg | area (mm^2) | area (m^2)
Test Method | MTS EM Compression (Simplified).msm |  |  | 2 | 6.59 | 6.763333 | 2 | 6.83 | 6.89 | 2 | 6.39 | 6.286667 | 43.31513 | 4.331513e-05
Sample I. D. | Sample6.mss |  |  | 3 | 7.02 |  | 3 | 6.77 |  | 3 | 6.12
Specimen Number | 6
Load (N) | Time (s) | Extension (mm) | Corrected Extension (mm) | Strain (mm/mm) | Stress (N/m^2)
0.00299 | 0.9 | -6.56004 | 0 | 0 | 69.02899
0.00906 | 1.7 | -6.54662 | 0.01342 | 0.001984229 | 209.1648
0.0183 | 2.5 | -6.53349 | 0.02655 | 0.003925579 | 422.4851
0.02583 | 3.3 | -6.52002 | 0.04002 | 0.005917201 | 596.3274
0.03507 | 4.1 | -6.50674 | 0.0533 | 0.007880729 | 809.6477
0.04442 | 4.9 | -6.49336 | 0.06668 | 0.009859044 | 1025.508
0.05415 | 5.7 | -6.47989 | 0.08015 | 0.01185067 | 1250.14
0.0626 | 6.5 | -6.46686 | 0.09318 | 0.01377723 | 1445.222
0.07191 | 7.3 | -6.45334 | 0.1067 | 0.01577624 | 1660.159
0.0781 | 8.1 | -6.44016 | 0.11988 | 0.01772499 | 1803.065
0.08869 | 8.9 | -6.42684 | 0.1332 | 0.01969443 | 2047.552
0.1028 | 9.7 | -6.41346 | 0.14658 | 0.02167275 | 2373.304
0.11075 | 10.5 | -6.40029 | 0.15975 | 0.02362001 | 2556.843
0.12027 | 11.3 | -6.38691 | 0.17313 | 0.02559832 | 2776.628
0.12764 | 12.1 | -6.37374 | 0.1863 | 0.02754559 | 2946.776
0.13551 | 12.9 | -6.36026 | 0.19978 | 0.02953869 | 3128.468
0.14854 | 13.7 | -6.34698 | 0.21306 | 0.03150222 | 3429.286
0.15417 | 14.5 | -6.33355 | 0.22649 | 0.03348793 | 3559.264
0.16386 | 15.3 | -6.32033 | 0.23971 | 0.03544258 | 3782.973
0.17491 | 16.1 | -6.30705 | 0.25299 | 0.03740611 | 4038.081
0.18424 | 16.9 | -6.29347 | 0.26657 | 0.039414 | 4253.479
0.19299 | 17.7 | -6.28045 | 0.27959 | 0.04133908 | 4455.487
0.20461 | 18.5 | -6.26687 | 0.29317 | 0.04334697 | 4723.753
0.21419 | 19.3 | -6.25375 | 0.30629 | 0.04528684 | 4944.923
0.23318 | 20.1 | -6.24047 | 0.31957 | 0.04725037 | 5383.338
0.24152 | 20.9 | -6.22705 | 0.33299 | 0.0492346 | 5575.88
0.25582 | 21.7 | -6.21377 | 0.34627 | 0.05119813 | 5906.019
0.26926 | 22.5 | -6.20024 | 0.3598 | 0.05319862 | 6216.303
0.28822 | 23.3 | -6.18717 | 0.37287 | 0.0551311 | 6654.025
0.30399 | 24.1 | -6.17364 | 0.3864 | 0.05713159 | 7018.101
0.31504 | 24.9 | -6.16037 | 0.39967 | 0.05909364 | 7273.209
0.33248 | 25.7 | -6.14704 | 0.413 | 0.06106456 | 7675.839
0.34712 | 26.5 | -6.13356 | 0.42648 | 0.06305766 | 8013.827
0.36453 | 27.3 | -6.12049 | 0.43955 | 0.06499014 | 8415.765
0.3795 | 28.1 | -6.10696 | 0.45308 | 0.06699064 | 8761.372
0.39754 | 28.9 | -6.09379 | 0.46625 | 0.0689379 | 9177.855
0.40663 | 29.7 | -6.08036 | 0.47968 | 0.07092361 | 9387.712
0.42292 | 30.5 | -6.06698 | 0.49306 | 0.07290192 | 9763.793
0.43661 | 31.3 | -6.05376 | 0.50628 | 0.07485658 | 10079.85
0.44894 | 32.1 | -6.04038 | 0.51966 | 0.07683489 | 10364.51
0.45215 | 32.9 | -6.02716 | 0.53288 | 0.07878955 | 10438.61
0.44734 | 33.7 | -6.01358 | 0.54646 | 0.08079744 | 10327.57
0.44912 | 34.5 | -6.00035 | 0.55969 | 0.08275357 | 10368.66
0.45861 | 35.3 | -5.98692 | 0.57312 | 0.08473928 | 10587.75
0.46723 | 36.1 | -5.97365 | 0.58639 | 0.08670133 | 10786.76
0.46956 | 36.9 | -5.96048 | 0.59956 | 0.0886486 | 10840.55
0.47485 | 37.7 | -5.947 | 0.61304 | 0.0906417 | 10962.68
0.49179 | 38.5 | -5.93387 | 0.62617 | 0.09258305 | 11353.77
0.50196 | 39.3 | -5.92035 | 0.63969 | 0.09458206 | 11588.56
0.51267 | 40.1 | -5.90717 | 0.65287 | 0.0965308 | 11835.82
0.50489 | 40.9 | -5.8939 | 0.66614 | 0.09849285 | 11656.2
0.50869 | 41.7 | -5.88047 | 0.67957 | 0.1004786 | 11743.93
0.51575 | 42.5 | -5.86724 | 0.6928 | 0.1024347 | 11906.92
0.54377 | 43.3 | -5.85387 | 0.70617 | 0.1044115 | 12553.81
0.56484 | 44.1 | -5.84054 | 0.7195 | 0.1063825 | 13040.25
0.58792 | 44.9 | -5.82711 | 0.73293 | 0.1083682 | 13573.09
0.60398 | 45.7 | -5.81384 | 0.7462 | 0.1103302 | 13943.86
0.62836 | 46.5 | -5.80041 | 0.75963 | 0.1123159 | 14506.71
0.64636 | 47.3 | -5.78698 | 0.77306 | 0.1143016 | 14922.27
0.62524 | 48.1 | -5.77396 | 0.78608 | 0.1162267 | 14434.68
0.64748 | 48.9 | -5.76048 | 0.79956 | 0.1182198 | 14948.12
0.66614 | 49.7 | -5.74736 | 0.81268
0.68685 | 50.5 | -5.73398 | 0.82606
0.70636 | 51.3 | -5.72061 | 0.83943
0.70275 | 52.1 | -5.70733 | 0.85271
0.72141 | 52.9 | -5.69391 | 0.86613
0.74188 | 53.7 | -5.68063 | 0.87941
0.76068 | 54.5 | -5.6671 | 0.89294
0.70762 | 55.3 | -5.65393 | 0.90611
0.73047 | 56.1 | -5.6403 | 0.91974
0.75889 | 56.9 | -5.62717 | 0.93287
0.77832 | 57.7 | -5.6139 | 0.94614
0.80491 | 58.5 | -5.60032 | 0.95972
0.82349 | 59.3 | -5.58725 | 0.97279
0.854 | 60.1 | -5.57372 | 0.98632
0.88175 | 60.9 | -5.56054 | 0.9995
0.91791 | 61.7 | -5.54722 | 1.01282
0.94793 | 62.5 | -5.53384 | 1.0262
0.98169 | 63.3 | -5.52062 | 1.03942
1.01751 | 64.1 | -5.50714 | 1.0529
1.04759 | 64.9 | -5.49407 | 1.06597
1.0861 | 65.7 | -5.48054 | 1.0795
1.11559 | 66.5 | -5.46726 | 1.09278
1.14574 | 67.3 | -5.45383 | 1.10621
1.17629 | 68.1 | -5.44051 | 1.11953
1.21565 | 68.9 | -5.42733 | 1.13271
1.2548 | 69.7 | -5.4138 | 1.14624
1.29322 | 70.5 | -5.40083 | 1.15921
1.33415 | 71.3 | -5.38725 | 1.17279
1.3727 | 72.1 | -5.37393 | 1.18611
1.41005 | 72.9 | -5.3607 | 1.19934
1.4491 | 73.7 | -5.34728 | 1.21276
1.48769 | 74.5 | -5.33395 | 1.22609
1.5251 | 75.3 | -5.32042 | 1.23962
1.56315 | 76.1 | -5.3073 | 1.25274
1.60094 | 76.9 | -5.29367 | 1.26637
1.64515 | 77.7 | -5.2806 | 1.27944
1.68607 | 78.5 | -5.26727 | 1.29277
1.73096 | 79.3 | -5.25374 | 1.3063
1.76691 | 80.1 | -5.24067 | 1.31937
1.80497 | 80.9 | -5.22714 | 1.3329
1.84344 | 81.7 | -5.21397 | 1.34607
1.88723 | 82.5 | -5.20064 | 1.3594
1.92689 | 83.3 | -5.18721 | 1.37283
1.97144 | 84.1 | -5.17389 | 1.38615
2.01536 | 84.9 | -5.16041 | 1.39963
2.05654 | 85.7 | -5.14718 | 1.41286
2.10086 | 86.5 | -5.13375 | 1.42629
2.14253 | 87.3 | -5.12058 | 1.43946
2.18832 | 88.1 | -5.10715 | 1.45289
2.22872 | 88.9 | -5.09388 | 1.46616
2.27596 | 89.7 | -5.08071 | 1.47933
2.31958 | 90.5 | -5.06723 | 1.49281
2.3615 | 91.3 | -5.05405 | 1.50599
2.40807 | 92.1 | -5.04052 | 1.51952
2.45445 | 92.9 | -5.0273 | 1.53274
2.50026 | 93.7 | -5.01397 | 1.54607
2.54535 | 94.5 | -5.00055 | 1.55949
2.59259 | 95.3 | -4.98732 | 1.57272
2.63312 | 96.1 | -4.97379 | 1.58625
2.67225 | 96.9 | -4.96062 | 1.59942
2.71644 | 97.7 | -4.94709 | 1.61295
2.76393 | 98.5 | -4.93402 | 1.62602
2.81166 | 99.3 | -4.92069 | 1.63935
2.85902 | 100.1 | -4.90711 | 1.65293
2.9122 | 100.9 | -4.89409 | 1.66595
2.95907 | 101.7 | -4.88056 | 1.67948
3.01121 | 102.5 | -4.86729 | 1.69275
3.06242 | 103.3 | -4.85396 | 1.70608
3.11144 | 104.1 | -4.84058 | 1.71946
3.1665 | 104.9 | -4.82721 | 1.73283
3.21409 | 105.7 | -4.81383 | 1.74621
3.26365 | 106.5 | -4.80066 | 1.75938
3.31257 | 107.3 | -4.78713 | 1.77291
3.35878 | 108.1 | -4.77395 | 1.78609
3.40894 | 108.9 | -4.76052 | 1.79952
3.46305 | 109.7 | -4.74725 | 1.81279
3.51412 | 110.5 | -4.73397 | 1.82607
3.56966 | 111.3 | -4.7205 | 1.83954
3.6198 | 112.1 | -4.70742 | 1.85262
3.68343 | 112.9 | -4.69379 | 1.86625
3.73291 | 113.7 | -4.68062 | 1.87942
3.79002 | 114.5 | -4.66729 | 1.89275
3.84853 | 115.3 | -4.65392 | 1.90612
3.90477 | 116.1 | -4.64064 | 1.9194
3.95341 | 116.9 | -4.62706 | 1.93298
4.00097 | 117.7 | -4.61394 | 1.9461
4.05472 | 118.5 | -4.60041 | 1.95963
4.11412 | 119.3 | -4.58724 | 1.9728
4.1717 | 120.1 | -4.57396 | 1.98608
4.22914 | 120.9 | -4.56053 | 1.99951
4.29056 | 121.7 | -4.54731 | 2.01273
4.35262 | 122.5 | -4.53373 | 2.02631
4.40866 | 123.3 | -4.52071 | 2.03933
4.47613 | 124.1 | -4.50723 | 2.05281
4.5314 | 124.9 | -4.494 | 2.06604
4.60056 | 125.7 | -4.48058 | 2.07946
4.66079 | 126.5 | -4.4672 | 2.09284
4.72752 | 127.3 | -4.45403 | 2.10601
4.79309 | 128.1 | -4.4405 | 2.11954
4.85783 | 128.9 | -4.42737 | 2.13267
4.92298 | 129.7 | -4.41385 | 2.14619
4.98589 | 130.5 | -4.40062 | 2.15942
5.04342 | 131.3 | -4.38735 | 2.17269
5.10164 | 132.1 | -4.37397 | 2.18607
5.16897 | 132.9 | -4.36074 | 2.1993
5.23465 | 133.7 | -4.34711 | 2.21293
5.30411 | 134.5 | -4.33394 | 2.2261
5.37641 | 135.3 | -4.32056 | 2.23948
5.44507 | 136.1 | -4.30714 | 2.2529
5.51329 | 136.9 | -4.29391 | 2.26613
5.58346 | 137.7 | -4.28043 | 2.27961
5.65362 | 138.5 | -4.26726 | 2.29278
5.72287 | 139.3 | -4.25373 | 2.30631
5.79724 | 140.1 | -4.24071 | 2.31933
5.86798 | 140.9 | -4.22733 | 2.33271
5.94391 | 141.7 | -4.21385 | 2.34619
6.01727 | 142.5 | -4.20063 | 2.35941
6.08983 | 143.3 | -4.18715 | 2.37289
6.15961 | 144.1 | -4.17398 | 2.38606
6.23993 | 144.9 | -4.1605 | 2.39954
6.31969 | 145.7 | -4.14733 | 2.41271
6.39884 | 146.5 | -4.1339 | 2.42614
6.48237 | 147.3 | -4.12042 | 2.43962
6.5635 | 148.1 | -4.10735 | 2.45269
6.64682 | 148.9 | -4.09392 | 2.46612
6.73408 | 149.7 | -4.0807 | 2.47934
6.81281 | 150.5 | -4.06722 | 2.49282
6.89338 | 151.3 | -4.05399 | 2.50605
6.97602 | 152.1 | -4.04067 | 2.51937
7.06597 | 152.9 | -4.02724 | 2.5328
7.15176 | 153.7 | -4.01417 | 2.54587
7.24068 | 154.5 | -4.00059 | 2.55945
7.32781 | 155.3 | -3.98736 | 2.57268
7.41934 | 156.1 | -3.97393 | 2.58611
7.51045 | 156.9 | -3.96061 | 2.59943
7.60502 | 157.7 | -3.94733 | 2.61271
7.69218 | 158.5 | -3.93385 | 2.62619
7.79071 | 159.3 | -3.92063 | 2.63941
7.88853 | 160.1 | -3.9072 | 2.65284
7.97932 | 160.9 | -3.89403 | 2.66601
8.0734 | 161.7 | -3.88065 | 2.67939
8.17419 | 162.5 | -3.86738 | 2.69266
8.27276 | 163.3 | -3.854 | 2.70604
8.37148 | 164.1 | -3.84052 | 2.71952
8.4707 | 164.9 | -3.8274 | 2.73264
8.55681 | 165.7 | -3.81387 | 2.74617
8.63714 | 166.5 | -3.80065 | 2.75939
8.75032 | 167.3 | -3.78727 | 2.77277
8.85665 | 168.1 | -3.77394 | 2.7861
8.96815 | 168.9 | -3.76067 | 2.79937
9.08397 | 169.7 | -3.74724 | 2.8128
9.19477 | 170.5 | -3.73407 | 2.82597
9.31014 | 171.3 | -3.72054 | 2.8395
9.42668 | 172.1 | -3.70726 | 2.85278
9.54193 | 172.9 | -3.69399 | 2.86605
9.66297 | 173.7 | -3.68061 | 2.87943
9.7786 | 174.5 | -3.66744 | 2.8926
9.90777 | 175.3 | -3.6538 | 2.90624
10.01737 | 176.1 | -3.64068 | 2.91936
10.13568 | 176.9 | -3.6272 | 2.93284
10.25976 | 177.7 | -3.61393 | 2.94611
10.38793 | 178.5 | -3.60081 | 2.95923
10.5103 | 179.3 | -3.58748 | 2.97256
10.64191 | 180.1 | -3.57415 | 2.98589
10.77412 | 180.9 | -3.56073 | 2.99931
10.91317 | 181.7 | -3.5476 | 3.01244
11.05211 | 182.5 | -3.53407 | 3.02597
11.19233 | 183.3 | -3.5208 | 3.03924
11.31813 | 184.1 | -3.50752 | 3.05252
11.4646 | 184.9 | -3.49405 | 3.06599
11.60561 | 185.7 | -3.48087 | 3.07917
11.74873 | 186.5 | -3.46729 | 3.09275
11.89582 | 187.3 | -3.45417 | 3.10587
12.0516 | 188.1 | -3.44074 | 3.1193
12.17533 | 188.9 | -3.42736 | 3.13268
12.30232 | 189.7 | -3.41419 | 3.14585
12.45556 | 190.5 | -3.40076 | 3.15928
12.61549 | 191.3 | -3.38764 | 3.1724
12.78212 | 192.1 | -3.37401 | 3.18603
12.94509 | 192.9 | -3.36089 | 3.19915
13.10823 | 193.7 | -3.34751 | 3.21253
13.2818 | 194.5 | -3.33403 | 3.22601
13.44911 | 195.3 | -3.32086 | 3.23918
13.62661 | 196.1 | -3.30733 | 3.25271
13.80017 | 196.9 | -3.2941 | 3.26594
13.98275 | 197.7 | -3.28057 | 3.27947
14.15836 | 198.5 | -3.26745 | 3.29259
14.34828 | 199.3 | -3.25408 | 3.30596
14.53521 | 200.1 | -3.2407 | 3.31934
14.7261 | 200.9 | -3.22753 | 3.33251
14.91978 | 201.7 | -3.214 | 3.34604
15.1078 | 202.5 | -3.20087 | 3.35917
15.2938 | 203.3 | -3.1875 | 3.37254
15.4815 | 204.1 | -3.17432 | 3.38572
15.67567 | 204.9 | -3.1609 | 3.39914
15.85713 | 205.7 | -3.14737 | 3.41267
16.04104 | 206.5 | -3.13424 | 3.4258
16.23279 | 207.3 | -3.12076 | 3.43928
16.44572 | 208.1 | -3.10759 | 3.45245
16.66647 | 208.9 | -3.09411 | 3.46593
11.38 | 209.7 | -3.08079 | 3.47925
11.35942 | 210.5 | -3.06751 | 3.49253
11.49761 | 211.3 | -3.05403 | 3.50601
11.63703 | 212.1 | -3.04091 | 3.51913
11.78991 | 212.9 | -3.02733 | 3.53271
11.93403 | 213.7 | -3.01405 | 3.54599
12.0878 | 214.5 | -3.00073 | 3.55931
12.23861 | 215.3 | -2.98735 | 3.57269
12.39166 | 216.1 | -2.97408 | 3.58596
12.53887 | 216.9 | -2.96055 | 3.59949
12.68845 | 217.7 | -2.94753 | 3.61251
12.85925 | 218.5 | -2.93405 | 3.62599
13.0258 | 219.3 | -2.92093 | 3.63911
13.1979 | 220.1 | -2.90755 | 3.65249
13.37282 | 220.9 | -2.89427 | 3.66577
13.54811 | 221.7 | -2.881 | 3.67904
13.71454 | 222.5 | -2.86747 | 3.69257
13.87606 | 223.3 | -2.8545 | 3.70554
14.06449 | 224.1 | -2.84107 | 3.71897
14.26093 | 224.9 | -2.82764 | 3.7324
14.4553 | 225.7 | -2.81437 | 3.74567
14.6564 | 226.5 | -2.80084 | 3.7592
14.85717 | 227.3 | -2.78761 | 3.77243
15.05996 | 228.1 | -2.77424 | 3.7858
15.25704 | 228.9 | -2.76117 | 3.79887
15.46868 | 229.7 | -2.74769 | 3.81235
15.68394 | 230.5 | -2.73441 | 3.82563
15.90689 | 231.3 | -2.72109 | 3.83895
16.13616 | 232.1 | -2.70771 | 3.85233
16.36502 | 232.9 | -2.69448 | 3.86556
16.59715 | 233.7 | -2.68096 | 3.87908
16.80314 | 234.5 | -2.66783 | 3.89221
17.03563 | 235.3 | -2.6543 | 3.90574
17.27702 | 236.1 | -2.64103 | 3.91901
17.52292 | 236.9 | -2.62775 | 3.93229
17.78043 | 237.7 | -2.61427 | 3.94577
2.0869 | 238.5 | -2.601 | 3.95904
2.14572 | 239.3 | -2.58757 | 3.97247
2.20529 | 240.1 | -2.57445 | 3.98559
2.26356 | 240.9 | -2.56092 | 3.99912
2.31985 | 241.7 | -2.54759 | 4.01245
2.3717 | 242.5 | -2.53432 | 4.02572
2.42885 | 243.3 | -2.52079 | 4.03925
2.48884 | 244.1 | -2.50767 | 4.05237
2.54265 | 244.9 | -2.49404 | 4.066
2.58987 | 245.7 | -2.48081 | 4.07923
2.64061 | 246.5 | -2.46743 | 4.09261
2.70003 | 247.3 | -2.45406 | 4.10598
2.75509 | 248.1 | -2.44093 | 4.11911
2.81909 | 248.9 | -2.42746 | 4.13258
2.87607 | 249.7 | -2.41438 | 4.14566
2.94304 | 250.5 | -2.4008 | 4.15924
3.0082 | 251.3 | -2.38758 | 4.17246
3.07082 | 252.1 | -2.3743 | 4.18574
3.13763 | 252.9 | -2.36083 | 4.19921
3.18847 | 253.7 | -2.3477 | 4.21234
3.25312 | 254.5 | -2.33412 | 4.22592
3.32102 | 255.3 | -2.32075 | 4.23929
3.38722 | 256.1 | -2.30737 | 4.25267
3.46094 | 256.9 | -2.29415 | 4.26589
3.52777 | 257.7 | -2.28087 | 4.27917
3.60346 | 258.5 | -2.26739 | 4.29265
3.66484 | 259.3 | -2.25422 | 4.30582
3.71856 | 260.1 | -2.24079 | 4.31925
3.79479 | 260.9 | -2.22777 | 4.33227
3.85494 | 261.7 | -2.21439 | 4.34565
3.858 | 262.5 | -2.20107 | 4.35897
3.93947 | 263.3 | -2.18769 | 4.37235
4.02343 | 264.1 | -2.17411 | 4.38593
4.10659 | 264.9 | -2.16104 | 4.399
4.19704 | 265.7 | -2.14746 | 4.41258
4.27814 | 266.5 | -2.13418 | 4.42586
4.34857 | 267.3 | -2.12091 | 4.43913
4.44777 | 268.1 | -2.10753 | 4.45251
4.54075 | 268.9 | -2.09425 | 4.46579
4.63976 | 269.7 | -2.08078 | 4.47926
4.73979 | 270.5 | -2.0677 | 4.49234
4.83473 | 271.3 | -2.05407 | 4.50597
4.93455 | 272.1 | -2.0409 | 4.51914
5.0399 | 272.9 | -2.02762 | 4.53242
5.14831 | 273.7 | -2.01415 | 4.54589
5.25514 | 274.5 | -2.00097 | 4.55907
5.36613 | 275.3 | -1.98755 | 4.57249
5.48122 | 276.1 | -1.97422 | 4.58582
5.59504 | 276.9 | -1.96084 | 4.5992
5.70801 | 277.7 | -1.94767 | 4.61237
5.82716 | 278.5 | -1.93429 | 4.62575
5.93101 | 279.3 | -1.92097 | 4.63907
6.04269 | 280.1 | -1.90774 | 4.6523
6.17147 | 280.9 | -1.89416 | 4.66588
6.29677 | 281.7 | -1.88104 | 4.679
6.42899 | 282.5 | -1.86756 | 4.69248
6.56464 | 283.3 | -1.85429 | 4.70575
6.70004 | 284.1 | -1.84096 | 4.71908
6.8351 | 284.9 | -1.82748 | 4.73256
6.96249 | 285.7 | -1.81446 | 4.74558
7.09186 | 286.5 | -1.80098 | 4.75906
7.21582 | 287.3 | -1.78786 | 4.77218
7.36155 | 288.1 | -1.77443 | 4.78561
7.51187 | 288.9 | -1.76105 | 4.79899
7.6757 | 289.7 | -1.74778 | 4.81226
7.83115 | 290.5 | -1.7345 | 4.82554
8.00133 | 291.3 | -1.72123 | 4.83881
8.16981 | 292.1 | -1.70765 | 4.85239
7.6058 | 292.9 | -1.69458 | 4.86546
7.77071 | 293.7 | -1.681 | 4.87904
7.94647 | 294.5 | -1.66762 | 4.89242
8.11849 | 295.3 | -1.6545 | 4.90554
8.30066 | 296.1 | -1.64092 | 4.91912
8.47917 | 296.9 | -1.62759 | 4.93245
8.67664 | 297.7 | -1.61421 | 4.94583
8.8826 | 298.5 | -1.60114 | 4.9589
9.10602 | 299.3 | -1.58766 | 4.97238
9.32794 | 300.1 | -1.57439 | 4.98565
9.55589 | 300.9 | -1.56121 | 4.99883
9.79767 | 301.7 | -1.54758 | 5.01246
10.03369 | 302.5 | -1.53451 | 5.02553
10.28119 | 303.3 | -1.52113 | 5.03891
10.53438 | 304.1 | -1.50781 | 5.05223
10.78904 | 304.9 | -1.49453 | 5.06551
11.05831 | 305.7 | -1.48106 | 5.07898
11.32629 | 306.5 | -1.46788 | 5.09216
6.25234 | 307.3 | -1.45445 | 5.10559
6.05316 | 308.1 | -1.44123 | 5.11881
6.01411 | 308.9 | -1.42785 | 5.13219
6.01308 | 309.7 | -1.41458 | 5.14546
6.05534 | 310.5 | -1.40125 | 5.15879
6.09939 | 311.3 | -1.38787 | 5.17217
6.14219 | 312.1 | -1.37475 | 5.18529
6.20752 | 312.9 | -1.36112 | 5.19892
6.09291 | 313.7 | -1.34795 | 5.21209
6.14699 | 314.5 | -1.33442 | 5.22562
5.00463 | 315.3 | -1.32114 | 5.2389
3.16772 | 316.1 | -1.30792 | 5.25212
3.14424 | 316.9 | -1.29434 | 5.2657
3.21978 | 317.7 | -1.28116 | 5.27888
3.32843 | 318.5 | -1.26769 | 5.29235
3.43865 | 319.3 | -1.25451 | 5.30553
3.53385 | 320.1 | -1.24114 | 5.3189
3.65652 | 320.9 | -1.22791 | 5.33213
3.77106 | 321.7 | -1.21459 | 5.34545
3.90883 | 322.5 | -1.20095 | 5.35909
4.04989 | 323.3 | -1.18804 | 5.372
4.1595 | 324.1 | -1.1744 | 5.38564
4.24284 | 324.9 | -1.16108 | 5.39896
4.39351 | 325.7 | -1.14785 | 5.41219
4.53286 | 326.5 | -1.13443 | 5.42561
4.68185 | 327.3 | -1.1212 | 5.43884
4.80877 | 328.1 | -1.10798 | 5.45206
4.94329 | 328.9 | -1.0948 | 5.46524
5.09877 | 329.7 | -1.08122 | 5.47882
5.04911 | 330.5 | -1.06805 | 5.49199
5.15082 | 331.3 | -1.05467 | 5.50537
5.32088 | 332.1 | -1.0413 | 5.51874
5.46975 | 332.9 | -1.02807 | 5.53197
5.66381 | 333.7 | -1.01449 | 5.54555
5.85254 | 334.5 | -1.00152 | 5.55852
6.04471 | 335.3 | -0.98804 | 5.572
6.26876 | 336.1 | -0.97462 | 5.58542
6.47498 | 336.9 | -0.96144 | 5.5986
6.70633 | 337.7 | -0.94796 | 5.61208
6.86513 | 338.5 | -0.93464 | 5.6254
7.05922 | 339.3 | -0.92116 | 5.63888
7.27689 | 340.1 | -0.90814 | 5.6519
7.51524 | 340.9 | -0.89471 | 5.66533
7.74454 | 341.7 | -0.88138 | 5.67866
7.99847 | 342.5 | -0.86801 | 5.69203
8.27159 | 343.3 | -0.85458 | 5.70546
8.53328 | 344.1 | -0.84136 | 5.71868
8.82018 | 344.9 | -0.82788 | 5.73216
9.11361 | 345.7 | -0.8147 | 5.74534
9.39778 | 346.5 | -0.80123 | 5.75881
9.72178 | 347.3 | -0.78785 | 5.77219
10.0426 | 348.1 | -0.77462 | 5.78542
10.34318 | 348.9 | -0.7613 | 5.79874
10.68936 | 349.7 | -0.74812 | 5.81192
11.03662 | 350.5 | -0.7346 | 5.82544
11.36063 | 351.3 | -0.72147 | 5.83857
11.73089 | 352.1 | -0.70799 | 5.85205
12.09531 | 352.9 | -0.69467 | 5.86537
12.43318 | 353.7 | -0.68155 | 5.87849
12.81013 | 354.5 | -0.66791 | 5.89213
13.2008 | 355.3 | -0.65469 | 5.90535
13.57246 | 356.1 | -0.64116 | 5.91888
13.95858 | 356.9 | -0.62809 | 5.93195
14.35095 | 357.7 | -0.61471 | 5.94533
14.78612 | 358.5 | -0.60133 | 5.95871
15.26515 | 359.3 | -0.58811 | 5.97193
15.76155 | 360.1 | -0.57468 | 5.98536
16.20165 | 360.9 | -0.56151 | 5.99853
16.70232 | 361.7 | -0.54803 | 6.01201
17.21943 | 362.5 | -0.53486 | 6.02518
17.70377 | 363.3 | -0.52138 | 6.03866
18.26308 | 364.1 | -0.5079 | 6.05214
18.82418 | 364.9 | -0.49483 | 6.06521
19.40508 | 365.7 | -0.4813 | 6.07874
20.0158 | 366.5 | -0.46797 | 6.09207
20.65411 | 367.3 | -0.45444 | 6.1056
21.26118 | 368.1 | -0.44127 | 6.11877
21.92427 | 368.9 | -0.42789 | 6.13215
22.6167 | 369.7 | -0.41452 | 6.14552
23.23127 | 370.5 | -0.40144 | 6.1586
23.92362 | 371.3 | -0.38786 | 6.17218
24.60174 | 372.1 | -0.37459 | 6.18545
24.8104 | 372.9 | -0.36121 | 6.19883
25.17998 | 373.7 | -0.34794 | 6.2121
24.97194 | 374.5 | -0.33471 | 6.22533
25.36586 | 375.3 | -0.32113 | 6.23891
25.93531 | 376.1 | -0.30806 | 6.25198
26.58715 | 376.9 | -0.29458 | 6.26546
27.28257 | 377.7 | -0.28126 | 6.27878
27.95478 | 378.5 | -0.26803 | 6.29201
28.67838 | 379.3 | -0.25466 | 6.30538
29.36467 | 380.1 | -0.24133 | 6.31871
29.9628 | 380.9 | -0.2279 | 6.33214
30.84017 | 381.7 | -0.21483 | 6.34521
31.66683 | 382.5 | -0.20135 | 6.35869
32.73504 | 383.3 | -0.18813 | 6.37191
33.83064 | 384.1 | -0.1747 | 6.38534
34.86958 | 384.9 | -0.16132 | 6.39872
35.87155 | 385.7 | -0.1481 | 6.41194
36.99923 | 386.5 | -0.13462 | 6.42542
37.58137 | 387.3 | -0.12155 | 6.43849
38.77747 | 388.1 | -0.10797 | 6.45207
40.0426 | 388.9 | -0.09469 | 6.46535
41.25318 | 389.7 | -0.08147 | 6.47857
42.6628 | 390.5 | -0.06809 | 6.49195
43.98798 | 391.3 | -0.05492 | 6.50512
45.40118 | 392.1 | -0.04129 | 6.51875
45.491 | 392.9 | -0.02811 | 6.53193
44.94246 | 393.7 | -0.01463 | 6.54541
46.25244 | 394.5 | -0.00131 | 6.55873
45.36032 | 395.3 | 0.01186 | 6.5719
44.39966 | 396.1 | 0.02545 | 6.58549
43.65506 | 396.9 | 0.03867 | 6.59871
42.99871 | 397.7 | 0.0522 | 6.61224
43.77898 | 398.5 | 0.06522 | 6.62526
44.86622 | 399.3 | 0.0786 | 6.63864
46.26183 | 400.1 | 0.09187 | 6.65191
47.62824 | 400.9 | 0.10515 | 6.66519
49.20488 | 401.7 | 0.11852 | 6.67856
50.74393 | 402.5 | 0.13165 | 6.69169
52.42872 | 403.3 | 0.14513 | 6.70517
53.72736 | 404.1 | 0.1583 | 6.71834
54.75231 | 404.9 | 0.17178 | 6.73182
55.79976 | 405.7 | 0.1852 | 6.74524
57.07804 | 406.5 | 0.19838 | 6.75842
56.90467 | 407.3 | 0.21191 | 6.77195
57.78462 | 408.1 | 0.22498 | 6.78502
59.07294 | 408.9 | 0.23851 | 6.79855
60.48725 | 409.7 | 0.25178 | 6.81182
62.00338 | 410.5 | 0.26506 | 6.8251
63.8087 | 411.3 | 0.27844 | 6.83848
65.11937 | 412.1 | 0.29161 | 6.85165
66.00113 | 412.9 | 0.30499 | 6.86503
67.58013 | 413.7 | 0.31831 | 6.87835
69.00961 | 414.5 | 0.33179 | 6.89183
70.70869 | 415.3 | 0.34486 | 6.9049
72.24122 | 416.1 | 0.35839 | 6.91843
73.12523 | 416.9 | 0.37187 | 6.93191
73.96291 | 417.7 | 0.38504 | 6.94508
75.71486 | 418.5 | 0.39847 | 6.95851
77.84555 | 419.3 | 0.41165 | 6.97169
79.58149 | 420.1 | 0.42507 | 6.98511
81.77838 | 420.9 | 0.4384 | 6.99844
84.09559 | 421.7 | 0.45172 | 7.01176
86.57004 | 422.5 | 0.4652 | 7.02524
89.09254 | 423.3 | 0.47822 | 7.03826
91.69713 | 424.1 | 0.49175 | 7.05179
94.12659 | 424.9 | 0.50488 | 7.06492
96.64699 | 425.7 | 0.5183 | 7.07834
99.31794 | 426.5 | 0.53173 | 7.09177
100.02523 | 426.75 | 0.5359 | 7.09594

## 15p90s_3
|  |  |  | Thickness 1 | 7.04 | avg | side a 1 | 6.25 | avg | side b 1 | 6.66 | avg | area (mm^2) | area (m^2)
Test Method | MTS EM Compression (Simplified).msm |  |  | 2 | 6.66 | 6.696667 | 2 | 6.16 | 6.323333 | 2 | 6.67 | 6.786667 | 42.91436 | 4.291436e-05
Sample I. D. | Sample6.mss |  |  | 3 | 6.39 |  | 3 | 6.56 |  | 3 | 7.03
Specimen Number | 7
Load (N) | Time (s) | Extension (mm) | Corrected Extension (mm) | Strain (mm/mm) | Stress (N/m^2)
-0.00034 | 0.5 | -2.57226 | 0 | 0 | -7.922757
0.00248 | 0.9 | -2.56575 | 0.00651 | 0.0009721254 | 57.78952
0.00828 | 1.3 | -2.55893 | 0.01333 | 0.001990543 | 192.9424
0.01099 | 1.7 | -2.55222 | 0.02004 | 0.002992534 | 256.0915
0.01484 | 2.1 | -2.54566 | 0.0266 | 0.003972125 | 345.805
0.02186 | 2.5 | -2.53904 | 0.03322 | 0.004960677 | 509.3867
0.02653 | 2.9 | -2.53233 | 0.03993 | 0.005962668 | 618.208
0.03085 | 3.3 | -2.52572 | 0.04654 | 0.006949726 | 718.8737
0.03426 | 3.7 | -2.51921 | 0.05305 | 0.007921852 | 798.3343
0.03978 | 4.1 | -2.51239 | 0.05987 | 0.008940269 | 926.9625
0.04236 | 4.5 | -2.50568 | 0.06658 | 0.00994226 | 987.0823
0.04987 | 4.9 | -2.49912 | 0.07314 | 0.01092185 | 1162.082
0.05439 | 5.3 | -2.4925 | 0.07976 | 0.0119104 | 1267.408
0.05608 | 5.7 | -2.48574 | 0.08652 | 0.01291986 | 1306.789
0.06436 | 6.1 | -2.47913 | 0.09313 | 0.01390692 | 1499.731
0.06891 | 6.5 | -2.47262 | 0.09964 | 0.01487904 | 1605.756
0.07549 | 6.9 | -2.4658 | 0.10646 | 0.01589746 | 1759.085
0.08006 | 7.3 | -2.45909 | 0.11317 | 0.01689945 | 1865.576
0.08707 | 7.7 | -2.45258 | 0.11968 | 0.01787158 | 2028.925
0.09298 | 8.1 | -2.44581 | 0.12645 | 0.01888253 | 2166.641
0.09798 | 8.5 | -2.43905 | 0.13321 | 0.01989199 | 2283.152
0.10303 | 8.9 | -2.43244 | 0.13982 | 0.02087904 | 2400.828
0.10691 | 9.3 | -2.42582 | 0.14644 | 0.0218676 | 2491.241
0.11086 | 9.7 | -2.41906 | 0.1532 | 0.02287705 | 2583.285
0.11663 | 10.1 | -2.41235 | 0.15991 | 0.02387904 | 2717.739
0.12073 | 10.5 | -2.40583 | 0.16643 | 0.02485266 | 2813.278
0.12413 | 10.9 | -2.39917 | 0.17309 | 0.02584719 | 2892.505
0.1293 | 11.3 | -2.39236 | 0.1799 | 0.02686411 | 3012.978
0.13362 | 11.7 | -2.3858 | 0.18646 | 0.0278437 | 3113.643
0.13939 | 12.1 | -2.37923 | 0.19303 | 0.02882479 | 3248.097
0.14577 | 12.5 | -2.37247 | 0.19979 | 0.02983425 | 3396.765
0.15332 | 12.9 | -2.36581 | 0.20645 | 0.03082877 | 3572.697
0.15832 | 13.3 | -2.35924 | 0.21302 | 0.03180986 | 3689.208
0.16313 | 13.7 | -2.35248 | 0.21978 | 0.03281931 | 3801.292
0.16825 | 14.1 | -2.34561 | 0.22665 | 0.0338452 | 3920.599
0.1727 | 14.5 | -2.33915 | 0.23311 | 0.03480986 | 4024.294
0.17832 | 14.9 | -2.33259 | 0.23967 | 0.03578945 | 4155.253
0.18256 | 15.3 | -2.32583 | 0.24643 | 0.0367989 | 4254.054
0.18638 | 15.7 | -2.31911 | 0.25315 | 0.03780239 | 4343.069
0.19023 | 16.1 | -2.31255 | 0.25971 | 0.03878198 | 4432.782
0.19388 | 16.5 | -2.30584 | 0.26642 | 0.03978397 | 4517.836
0.19976 | 16.9 | -2.29907 | 0.27319 | 0.04079492 | 4654.853
0.20378 | 17.3 | -2.29246 | 0.2798 | 0.04178198 | 4748.528
0.20628 | 17.7 | -2.2858 | 0.28646 | 0.04277651 | 4806.783
0.21172 | 18.1 | -2.27893 | 0.29333 | 0.04380239 | 4933.547
0.21617 | 18.5 | -2.27232 | 0.29994 | 0.04478945 | 5037.242
0.22313 | 18.9 | -2.26581 | 0.30645 | 0.04576157 | 5199.426
0.22949 | 19.3 | -2.2591 | 0.31316 | 0.04676356 | 5347.628
0.23214 | 19.7 | -2.25233 | 0.31993 | 0.04777451 | 5409.379
0.24202 | 20.1 | -2.24582 | 0.32644 | 0.04874664 | 5639.605
0.24683 | 20.5 | -2.23926 | 0.333 | 0.04972623 | 5751.688
0.25152 | 20.9 | -2.23239 | 0.33987 | 0.05075212 | 5860.976
0.25719 | 21.3 | -2.22578 | 0.34648 | 0.05173917 | 5993.099
0.25918 | 21.7 | -2.21927 | 0.35299 | 0.0527113 | 6039.471
0.26283 | 22.1 | -2.21256 | 0.3597 | 0.05371329 | 6124.524
0.26975 | 22.5 | -2.20574 | 0.36652 | 0.05473171 | 6285.775
0.27556 | 22.9 | -2.19923 | 0.37303 | 0.05570383 | 6421.161
0.27989 | 23.3 | -2.19262 | 0.37964 | 0.05669089 | 6522.06
0.2854 | 23.7 | -2.1859 | 0.38636 | 0.05769438 | 6650.455
0.29096 | 24.1 | -2.17929 | 0.39297 | 0.05868143 | 6780.016
0.29818 | 24.5 | -2.17273 | 0.39953 | 0.05966103 | 6948.258
0.30204 | 24.9 | -2.16592 | 0.40634 | 0.06067795 | 7038.204
0.30723 | 25.3 | -2.1591 | 0.41316 | 0.06169637 | 7159.143
0.31631 | 25.7 | -2.15259 | 0.41967 | 0.06266849 | 7370.727
0.32232 | 26.1 | -2.14603 | 0.42623 | 0.06364808 | 7510.773
0.32586 | 26.5 | -2.13926 | 0.433 | 0.06465903 | 7593.263
0.33123 | 26.9 | -2.13255 | 0.43971 | 0.06566103 | 7718.396
0.33499 | 27.3 | -2.12594 | 0.44632 | 0.06664808 | 7806.013
0.34566 | 27.7 | -2.11922 | 0.45304 | 0.06765157 | 8054.647
0.3494 | 28.1 | -2.11251 | 0.45975 | 0.06865356 | 8141.798
0.35564 | 28.5 | -2.10605 | 0.46621 | 0.06961822 | 8287.204
0.36286 | 28.9 | -2.09934 | 0.47292 | 0.07062021 | 8455.446
0.37236 | 29.3 | -2.09242 | 0.47984 | 0.07165356 | 8676.817
0.3789 | 29.7 | -2.08576 | 0.4865 | 0.07264808 | 8829.213
0.38513 | 30.1 | -2.0792 | 0.49306 | 0.07362768 | 8974.386
0.39299 | 30.5 | -2.07243 | 0.49983 | 0.07463863 | 9157.542
0.39866 | 30.9 | -2.06577 | 0.50649 | 0.07563315 | 9289.665
0.40453 | 31.3 | -2.05931 | 0.51295 | 0.07659781 | 9426.449
0.40859 | 31.7 | -2.05275 | 0.51951 | 0.0775774 | 9521.056
0.40969 | 32.1 | -2.04588 | 0.52638 | 0.07860329 | 9546.689
0.41125 | 32.5 | -2.03922 | 0.53304 | 0.07959781 | 9583.04
0.41302 | 32.9 | -2.03276 | 0.5395 | 0.08056247 | 9624.285
0.41365 | 33.3 | -2.02604 | 0.54622 | 0.08156595 | 9638.966
0.41787 | 33.7 | -2.01928 | 0.55298 | 0.08257541 | 9737.301
0.42487 | 34.1 | -2.01282 | 0.55944 | 0.08354007 | 9900.417
0.42635 | 34.5 | -2.00611 | 0.56615 | 0.08454206 | 9934.904
0.42438 | 34.9 | -1.99919 | 0.57307 | 0.08557541 | 9888.999
0.4298 | 35.3 | -1.99268 | 0.57958 | 0.08654754 | 10015.3
0.43023 | 35.7 | -1.98617 | 0.58609 | 0.08751966 | 10025.32
0.42963 | 36.1 | -1.97935 | 0.59291 | 0.08853808 | 10011.34
0.43571 | 36.5 | -1.97259 | 0.59967 | 0.08954754 | 10153.01
0.43611 | 36.9 | -1.96608 | 0.60618 | 0.09051966 | 10162.33
0.43827 | 37.3 | -1.95936 | 0.6129 | 0.09152315 | 10212.67
0.44282 | 37.7 | -1.95255 | 0.61971 | 0.09254007 | 10318.69
0.44484 | 38.1 | -1.94599 | 0.62627 | 0.09351966 | 10365.76
0.44861 | 38.5 | -1.93937 | 0.63289 | 0.09450821 | 10453.61
0.44761 | 38.9 | -1.93256 | 0.6397 | 0.09552514 | 10430.31
0.45041 | 39.3 | -1.92574 | 0.64652 | 0.09654355 | 10495.56
0.45538 | 39.7 | -1.91923 | 0.65303 | 0.09751568 | 10611.37
0.45632 | 40.1 | -1.91262 | 0.65964 | 0.09850274 | 10633.27
0.45957 | 40.5 | -1.90586 | 0.6664 | 0.0995122 | 10709
0.4644 | 40.9 | -1.89929 | 0.67297 | 0.1004933 | 10821.55
0.46928 | 41.3 | -1.89268 | 0.67958 | 0.1014803 | 10935.27
0.47866 | 41.7 | -1.88576 | 0.6865 | 0.1025137 | 11153.84
0.48591 | 42.1 | -1.87915 | 0.69311 | 0.1035007 | 11322.78
0.4939 | 42.5 | -1.87264 | 0.69962 | 0.1044729 | 11508.97
0.49784 | 42.9 | -1.86598 | 0.70628 | 0.1054674 | 11600.78
0.4983 | 43.3 | -1.85916 | 0.7131 | 0.1064858 | 11611.5
0.50252 | 43.7 | -1.8526 | 0.71966 | 0.1074654 | 11709.83
0.50686 | 44.1 | -1.84599 | 0.72627 | 0.1084525 | 11810.97
0.51076 | 44.5 | -1.83928 | 0.73298 | 0.1094545 | 11901.84
0.52181 | 44.9 | -1.83261 | 0.73965 | 0.1104505 | 12159.33
0.53401 | 45.3 | -1.82615 | 0.74611 | 0.1114151 | 12443.62
0.54926 | 45.7 | -1.81934 | 0.75292 | 0.1124321 | 12798.98
0.5605 | 46.1 | -1.81252 | 0.75974 | 0.1134505 | 13060.9
0.56979 | 46.5 | -1.80596 | 0.7663 | 0.1144301 | 13277.38
0.58134 | 46.9 | -1.79935 | 0.77291 | 0.1154171 | 13546.52
0.59037 | 47.3 | -1.79258 | 0.77968 | 0.1164281 | 13756.94
0.59812 | 47.7 | -1.78592 | 0.78634 | 0.1174226 | 13937.53
0.60941 | 48.1 | -1.77936 | 0.7929 | 0.1184022 | 14200.61
0.622 | 48.5 | -1.7726 | 0.79966 | 0.1194116 | 14493.98
0.63941 | 48.9 | -1.76593 | 0.80633
0.65367 | 49.3 | -1.75932 | 0.81294
0.6707 | 49.7 | -1.75271 | 0.81955
0.68438 | 50.1 | -1.74584 | 0.82642
0.70309 | 50.5 | -1.73923 | 0.83303
0.71505 | 50.9 | -1.73272 | 0.83954
0.73329 | 51.3 | -1.726 | 0.84626
0.75139 | 51.7 | -1.71919 | 0.85307
0.76184 | 52.1 | -1.71273 | 0.85953
0.77912 | 52.5 | -1.70607 | 0.86619
0.79541 | 52.9 | -1.69925 | 0.87301
0.81095 | 53.3 | -1.69264 | 0.87962
0.82952 | 53.7 | -1.68618 | 0.88608
0.84459 | 54.1 | -1.67952 | 0.89274
0.86163 | 54.5 | -1.67265 | 0.89961
0.87629 | 54.9 | -1.66604 | 0.90622
0.89407 | 55.3 | -1.65932 | 0.91294
0.9109 | 55.7 | -1.65246 | 0.9198
0.92602 | 56.1 | -1.64595 | 0.92631
0.94425 | 56.5 | -1.63954 | 0.93272
0.9607 | 56.9 | -1.63272 | 0.93954
0.98011 | 57.3 | -1.62596 | 0.9463
0.99648 | 57.7 | -1.61935 | 0.95291
1.01225 | 58.1 | -1.61263 | 0.95963
1.02925 | 58.5 | -1.60587 | 0.96639
1.04848 | 58.9 | -1.59931 | 0.97295
1.06645 | 59.3 | -1.59274 | 0.97952
1.0823 | 59.7 | -1.58593 | 0.98633
1.10182 | 60.1 | -1.57911 | 0.99315
1.11949 | 60.5 | -1.57265 | 0.99961
1.13625 | 60.9 | -1.56609 | 1.00617
1.1553 | 61.3 | -1.55933 | 1.01293
1.17365 | 61.7 | -1.55272 | 1.01954
1.19356 | 62.1 | -1.54615 | 1.02611
1.21256 | 62.5 | -1.53924 | 1.03302
1.22956 | 62.9 | -1.53252 | 1.03974
1.24694 | 63.3 | -1.52606 | 1.0462
1.26604 | 63.7 | -1.5194 | 1.05286
1.28723 | 64.1 | -1.51259 | 1.05967
1.30697 | 64.5 | -1.50597 | 1.06629
1.32353 | 64.9 | -1.49941 | 1.07285
1.34341 | 65.3 | -1.49265 | 1.07961
1.36548 | 65.7 | -1.48598 | 1.08628
1.38299 | 66.1 | -1.47942 | 1.09284
1.40356 | 66.5 | -1.47266 | 1.0996
1.41983 | 66.9 | -1.46579 | 1.10647
1.44161 | 67.3 | -1.45923 | 1.11303
1.46005 | 67.7 | -1.45267 | 1.11959
1.48064 | 68.1 | -1.4458 | 1.12646
1.50284 | 68.5 | -1.43904 | 1.13322
1.51949 | 68.9 | -1.43258 | 1.13968
1.54062 | 69.3 | -1.42586 | 1.1464
1.56214 | 69.7 | -1.4191 | 1.15316
1.58024 | 70.1 | -1.41259 | 1.15967
1.60136 | 70.5 | -1.40598 | 1.16628
1.62105 | 70.9 | -1.39911 | 1.17315
1.64102 | 71.3 | -1.39245 | 1.17981
1.66176 | 71.7 | -1.38594 | 1.18632
1.6841 | 72.1 | -1.37922 | 1.19304
1.70231 | 72.5 | -1.37241 | 1.19985
1.72209 | 72.9 | -1.36595 | 1.20631
1.741 | 73.3 | -1.35934 | 1.21292
1.76405 | 73.7 | -1.35257 | 1.21969
1.78239 | 74.1 | -1.34591 | 1.22635
1.80177 | 74.5 | -1.33945 | 1.23281
1.82352 | 74.9 | -1.33263 | 1.23963
1.84493 | 75.3 | -1.32582 | 1.24644
1.86443 | 75.7 | -1.31926 | 1.253
1.88519 | 76.1 | -1.31264 | 1.25962
1.90727 | 76.5 | -1.30578 | 1.26648
1.92848 | 76.9 | -1.29917 | 1.27309
1.94637 | 77.3 | -1.2926 | 1.27966
1.97089 | 77.7 | -1.28584 | 1.28642
1.99057 | 78.1 | -1.27913 | 1.29313
2.01424 | 78.5 | -1.27262 | 1.29964
2.0334 | 78.9 | -1.2659 | 1.30636
2.05551 | 79.3 | -1.25914 | 1.31312
2.07411 | 79.7 | -1.25252 | 1.31974
2.09754 | 80.1 | -1.24601 | 1.32625
2.11938 | 80.5 | -1.2392 | 1.33306
2.14329 | 80.9 | -1.23243 | 1.33983
2.1637 | 81.3 | -1.22603 | 1.34623
2.18367 | 81.7 | -1.21941 | 1.35285
2.20758 | 82.1 | -1.21265 | 1.35961
2.23086 | 82.5 | -1.20604 | 1.36622
2.25356 | 82.9 | -1.19953 | 1.37273
2.27329 | 83.3 | -1.19271 | 1.37955
2.29687 | 83.7 | -1.18595 | 1.38631
2.32263 | 84.1 | -1.17954 | 1.39272
2.34264 | 84.5 | -1.17287 | 1.39939
2.36449 | 84.9 | -1.16606 | 1.4062
2.38896 | 85.3 | -1.15929 | 1.41297
2.40917 | 85.7 | -1.15273 | 1.41953
2.43484 | 86.1 | -1.14602 | 1.42624
2.45706 | 86.5 | -1.13936 | 1.4329
2.47905 | 86.9 | -1.13284 | 1.43942
2.50209 | 87.3 | -1.12618 | 1.44608
2.52439 | 87.7 | -1.11921 | 1.45305
2.54699 | 88.1 | -1.11265 | 1.45961
2.57269 | 88.5 | -1.10604 | 1.46622
2.59538 | 88.9 | -1.09928 | 1.47298
2.61867 | 89.3 | -1.09251 | 1.47975
2.64531 | 89.7 | -1.086 | 1.48626
2.66849 | 90.1 | -1.07929 | 1.49297
2.69253 | 90.5 | -1.07252 | 1.49974
2.71603 | 90.9 | -1.06596 | 1.5063
2.73944 | 91.3 | -1.0594 | 1.51286
2.76596 | 91.7 | -1.05253 | 1.51973
2.78876 | 92.1 | -1.04587 | 1.52639
2.81514 | 92.5 | -1.03936 | 1.5329
2.83785 | 92.9 | -1.0327 | 1.53956
2.86316 | 93.3 | -1.02588 | 1.54638
2.88716 | 93.7 | -1.01927 | 1.55299
2.91211 | 94.1 | -1.01266 | 1.5596
2.93591 | 94.5 | -1.00594 | 1.56632
2.96218 | 94.9 | -0.99923 | 1.57303
2.98628 | 95.3 | -0.99277 | 1.57949
3.01219 | 95.7 | -0.986 | 1.58626
3.03573 | 96.1 | -0.97919 | 1.59307
3.05943 | 96.5 | -0.97258 | 1.59968
3.08559 | 96.9 | -0.96596 | 1.6063
3.11183 | 97.3 | -0.9591 | 1.61316
3.13335 | 97.7 | -0.95254 | 1.61972
3.15941 | 98.1 | -0.94598 | 1.62628
3.18699 | 98.5 | -0.93926 | 1.633
3.21216 | 98.9 | -0.93255 | 1.63971
3.23742 | 99.3 | -0.92594 | 1.64632
3.26263 | 99.7 | -0.91927 | 1.65299
3.289 | 100.1 | -0.91241 | 1.65985
3.31462 | 100.5 | -0.90574 | 1.66652
3.34165 | 100.9 | -0.89923 | 1.67303
3.36971 | 101.3 | -0.89257 | 1.67969
3.39612 | 101.7 | -0.88575 | 1.68651
3.42095 | 102.1 | -0.87924 | 1.69302
3.44845 | 102.5 | -0.87258 | 1.69968
3.47425 | 102.9 | -0.86582 | 1.70644
3.50108 | 103.3 | -0.85931 | 1.71295
3.52579 | 103.7 | -0.8528 | 1.71946
3.55393 | 104.1 | -0.84603 | 1.72623
3.58198 | 104.5 | -0.83927 | 1.73299
3.60794 | 104.9 | -0.8327 | 1.73956
3.63737 | 105.3 | -0.82599 | 1.74627
3.66457 | 105.7 | -0.81918 | 1.75308
3.69311 | 106.1 | -0.81261 | 1.75965
3.71933 | 106.5 | -0.8061 | 1.76616
3.74768 | 106.9 | -0.79939 | 1.77287
3.77421 | 107.3 | -0.79268 | 1.77958
3.80257 | 107.7 | -0.78617 | 1.78609
3.8327 | 108.1 | -0.77955 | 1.79271
3.86201 | 108.5 | -0.77258 | 1.79968
3.89092 | 108.9 | -0.76597 | 1.80629
3.91606 | 109.3 | -0.75941 | 1.81285
3.94655 | 109.7 | -0.7526 | 1.81966
3.97641 | 110.1 | -0.74588 | 1.82638
4.00168 | 110.5 | -0.73942 | 1.83284
4.03253 | 110.9 | -0.73266 | 1.8396
4.06325 | 111.3 | -0.72589 | 1.84637
4.09276 | 111.7 | -0.71938 | 1.85288
4.12014 | 112.1 | -0.71282 | 1.85944
4.15284 | 112.5 | -0.70601 | 1.86625
4.18104 | 112.9 | -0.69924 | 1.87302
4.2111 | 113.3 | -0.69268 | 1.87958
4.23925 | 113.7 | -0.68607 | 1.88619
4.27137 | 114.1 | -0.67925 | 1.89301
4.3008 | 114.5 | -0.67264 | 1.89962
4.33052 | 114.9 | -0.66608 | 1.90618
4.36096 | 115.3 | -0.65936 | 1.9129
4.39317 | 115.7 | -0.6526 | 1.91966
4.42089 | 116.1 | -0.64614 | 1.92612
4.4514 | 116.5 | -0.63938 | 1.93288
4.48254 | 116.9 | -0.63251 | 1.93975
4.51477 | 117.3 | -0.62595 | 1.94631
4.54474 | 117.7 | -0.61939 | 1.95287
4.57581 | 118.1 | -0.61257 | 1.95969
4.60841 | 118.5 | -0.60586 | 1.9664
4.63974 | 118.9 | -0.5993 | 1.97296
4.67104 | 119.3 | -0.59253 | 1.97973
4.70522 | 119.7 | -0.58582 | 1.98644
4.73499 | 120.1 | -0.57926 | 1.993
4.76731 | 120.5 | -0.57269 | 1.99957
4.79975 | 120.9 | -0.56583 | 2.00643
4.8339 | 121.3 | -0.55917 | 2.01309
4.8654 | 121.7 | -0.5526 | 2.01966
4.89876 | 122.1 | -0.54584 | 2.02642
4.93263 | 122.5 | -0.53902 | 2.03324
4.96455 | 122.9 | -0.53256 | 2.0397
4.99611 | 123.3 | -0.526 | 2.04626
5.02949 | 123.7 | -0.51924 | 2.05302
5.06238 | 124.1 | -0.51258 | 2.05968
5.0954 | 124.5 | -0.50606 | 2.0662
5.1296 | 124.9 | -0.4992 | 2.07306
5.16748 | 125.3 | -0.49243 | 2.07983
5.19871 | 125.7 | -0.48592 | 2.08634
5.231 | 126.1 | -0.47931 | 2.09295
5.26959 | 126.5 | -0.47255 | 2.09971
5.30293 | 126.9 | -0.46588 | 2.10638
5.3356 | 127.3 | -0.45937 | 2.11289
5.37193 | 127.7 | -0.45256 | 2.1197
5.4072 | 128.1 | -0.44584 | 2.12642
5.44326 | 128.5 | -0.43933 | 2.13293
5.47774 | 128.9 | -0.43272 | 2.13954
5.51509 | 129.3 | -0.42585 | 2.14641
5.54974 | 129.7 | -0.41919 | 2.15307
5.58532 | 130.1 | -0.41263 | 2.15963
5.62238 | 130.5 | -0.40592 | 2.16634
5.65978 | 130.9 | -0.39925 | 2.17301
5.69319 | 131.3 | -0.39284 | 2.17942
5.72868 | 131.7 | -0.38618 | 2.18608
5.76919 | 132.1 | -0.37937 | 2.19289
5.80687 | 132.5 | -0.37275 | 2.19951
5.84465 | 132.9 | -0.36619 | 2.20607
5.88218 | 133.3 | -0.35938 | 2.21288
5.92095 | 133.7 | -0.35266 | 2.2196
5.95763 | 134.1 | -0.34605 | 2.22621
5.99695 | 134.5 | -0.33944 | 2.23282
6.03625 | 134.9 | -0.33262 | 2.23964
6.07576 | 135.3 | -0.32601 | 2.24625
6.11307 | 135.7 | -0.3195 | 2.25276
6.15522 | 136.1 | -0.31269 | 2.25957
6.19351 | 136.5 | -0.30607 | 2.26619
6.22944 | 136.9 | -0.29956 | 2.2727
6.27108 | 137.3 | -0.2929 | 2.27936
6.31266 | 137.7 | -0.28593 | 2.28633
6.35226 | 138.1 | -0.27932 | 2.29294
6.39283 | 138.5 | -0.27271 | 2.29955
6.4317 | 138.9 | -0.26594 | 2.30632
6.47163 | 139.3 | -0.25923 | 2.31303
6.5118 | 139.7 | -0.25277 | 2.31949
6.55454 | 140.1 | -0.246 | 2.32626
6.59628 | 140.5 | -0.23929 | 2.33297
6.63688 | 140.9 | -0.23268 | 2.33958
6.67845 | 141.3 | -0.22612 | 2.34614
6.72273 | 141.7 | -0.2193 | 2.35296
6.76485 | 142.1 | -0.21259 | 2.35967
6.80791 | 142.5 | -0.20608 | 2.36618
6.8497 | 142.9 | -0.19936 | 2.3729
6.89391 | 143.3 | -0.19255 | 2.37971
6.93643 | 143.7 | -0.18604 | 2.38622
6.98018 | 144.1 | -0.17942 | 2.39284
7.02475 | 144.5 | -0.17261 | 2.39965
7.06712 | 144.9 | -0.166 | 2.40626
7.11217 | 145.3 | -0.15949 | 2.41277
7.15872 | 145.7 | -0.15272 | 2.41954
7.20294 | 146.1 | -0.14591 | 2.42635
7.24689 | 146.5 | -0.1394 | 2.43286
7.29327 | 146.9 | -0.13273 | 2.43953
7.34112 | 147.3 | -0.12587 | 2.44639
7.38757 | 147.7 | -0.11915 | 2.45311
7.43184 | 148.1 | -0.11269 | 2.45957
7.47689 | 148.5 | -0.10598 | 2.46628
7.52263 | 148.9 | -0.09921 | 2.47305
7.5697 | 149.3 | -0.09265 | 2.47961
7.61351 | 149.7 | -0.08604 | 2.48622
7.66542 | 150.1 | -0.07912 | 2.49314
7.71127 | 150.5 | -0.07251 | 2.49975
7.75734 | 150.9 | -0.066 | 2.50626
7.80767 | 151.3 | -0.05929 | 2.51297
7.85701 | 151.7 | -0.05252 | 2.51974
7.90531 | 152.1 | -0.04601 | 2.52625
7.9552 | 152.5 | -0.0393 | 2.53296
8.00464 | 152.9 | -0.03258 | 2.53968
8.05795 | 153.3 | -0.02597 | 2.54629
8.10718 | 153.7 | -0.01941 | 2.55285
8.159 | 154.1 | -0.0126 | 2.55966
8.21032 | 154.5 | -0.00588 | 2.56638
8.26018 | 154.9 | 0.00068 | 2.57294
8.31107 | 155.3 | 0.00734 | 2.5796
8.36536 | 155.7 | 0.01416 | 2.58642
8.41604 | 156.1 | 0.02072 | 2.59298
8.46703 | 156.5 | 0.02718 | 2.59944
8.51942 | 156.9 | 0.03389 | 2.60615
8.57284 | 157.3 | 0.04056 | 2.61282
8.62409 | 157.7 | 0.04712 | 2.61938
8.67888 | 158.1 | 0.05378 | 2.62604
8.73299 | 158.5 | 0.06065 | 2.63291
8.78823 | 158.9 | 0.06726 | 2.63952
8.84079 | 159.3 | 0.07387 | 2.64613
8.89597 | 159.7 | 0.08069 | 2.65295
8.9509 | 160.1 | 0.08735 | 2.65961
9.00318 | 160.5 | 0.09391 | 2.66617
9.0539 | 160.9 | 0.10068 | 2.67294
9.107 | 161.3 | 0.10734 | 2.6796
9.16272 | 161.7 | 0.1139 | 2.68616
9.21789 | 162.1 | 0.12041 | 2.69267
9.27868 | 162.5 | 0.12717 | 2.69943
9.33878 | 162.9 | 0.13404 | 2.7063
9.39812 | 163.3 | 0.14055 | 2.71281
9.45494 | 163.7 | 0.14716 | 2.71942
9.51506 | 164.1 | 0.15398 | 2.72624
9.56952 | 164.5 | 0.16044 | 2.7327
9.62616 | 164.9 | 0.16695 | 2.73921
9.68933 | 165.3 | 0.17382 | 2.74608
9.75209 | 165.7 | 0.18058 | 2.75284
9.81322 | 166.1 | 0.18714 | 2.7594
9.87446 | 166.5 | 0.19381 | 2.76607
9.93717 | 166.9 | 0.20062 | 2.77288
9.99905 | 167.3 | 0.20723 | 2.77949
10.06226 | 167.7 | 0.21384 | 2.7861
10.12735 | 168.1 | 0.22061 | 2.79287
10.18947 | 168.5 | 0.22727 | 2.79953
10.25226 | 168.9 | 0.23383 | 2.80609
10.31425 | 169.3 | 0.24055 | 2.81281
10.38097 | 169.7 | 0.24736 | 2.81962
10.4451 | 170.1 | 0.25392 | 2.82618
10.5104 | 170.5 | 0.26049 | 2.83275
10.57855 | 170.9 | 0.26735 | 2.83961
10.64741 | 171.3 | 0.27402 | 2.84628
10.71307 | 171.7 | 0.28058 | 2.85284
10.78061 | 172.1 | 0.28729 | 2.85955
10.85226 | 172.5 | 0.29411 | 2.86637
10.9192 | 172.9 | 0.30062 | 2.87288
10.98829 | 173.3 | 0.30718 | 2.87944
11.05543 | 173.7 | 0.31389 | 2.88615
11.12634 | 174.1 | 0.32055 | 2.89281
11.19618 | 174.5 | 0.32712 | 2.89938
11.26526 | 174.9 | 0.33383 | 2.90609
11.33999 | 175.3 | 0.3407 | 2.91296
11.40942 | 175.7 | 0.34721 | 2.91947
11.48235 | 176.1 | 0.35382 | 2.92608
11.55722 | 176.5 | 0.36058 | 2.93284
11.62941 | 176.9 | 0.36725 | 2.93951
11.70283 | 177.3 | 0.37381 | 2.94607
11.77776 | 177.7 | 0.38062 | 2.95288
11.85545 | 178.1 | 0.38739 | 2.95965
11.92543 | 178.5 | 0.39385 | 2.96611
12.00227 | 178.9 | 0.40046 | 2.97272
12.083 | 179.3 | 0.40733 | 2.97959
12.16133 | 179.7 | 0.41399 | 2.98625
12.23338 | 180.1 | 0.4205 | 2.99276
12.31428 | 180.5 | 0.42726 | 2.99952
12.39125 | 180.9 | 0.43393 | 3.00619
12.46656 | 181.3 | 0.44039 | 3.01265
12.5473 | 181.7 | 0.44705 | 3.01931
12.63137 | 182.1 | 0.45387 | 3.02613
12.71239 | 182.5 | 0.46048 | 3.03274
12.79204 | 182.9 | 0.46709 | 3.03935
12.87775 | 183.3 | 0.47385 | 3.04611
12.96543 | 183.7 | 0.48062 | 3.05288
13.04533 | 184.1 | 0.48713 | 3.05939
13.12918 | 184.5 | 0.49379 | 3.06605
13.21537 | 184.9 | 0.50061 | 3.07287
13.29819 | 185.3 | 0.50722 | 3.07948
13.38088 | 185.7 | 0.51368 | 3.08594
13.47023 | 186.1 | 0.5205 | 3.09276
13.5614 | 186.5 | 0.52726 | 3.09952
13.64508 | 186.9 | 0.53377 | 3.10603
13.73427 | 187.3 | 0.54043 | 3.11269
13.82158 | 187.7 | 0.54725 | 3.11951
13.91107 | 188.1 | 0.55386 | 3.12612
13.99917 | 188.5 | 0.56052 | 3.13278
14.08123 | 188.9 | 0.56734 | 3.1396
14.13912 | 189.3 | 0.574 | 3.14626
12.8631 | 189.7 | 0.58046 | 3.15272
12.93651 | 190.1 | 0.58718 | 3.15944
13.01811 | 190.5 | 0.59394 | 3.1662
13.0999 | 190.9 | 0.60055 | 3.17281
13.18035 | 191.3 | 0.60711 | 3.17937
13.26613 | 191.7 | 0.61393 | 3.18619
13.34905 | 192.1 | 0.6207 | 3.19296
13.42905 | 192.5 | 0.62715 | 3.19941
13.51672 | 192.9 | 0.63382 | 3.20608
13.60604 | 193.3 | 0.64063 | 3.21289
13.69402 | 193.7 | 0.64725 | 3.21951
13.78038 | 194.1 | 0.65381 | 3.22607
13.87112 | 194.5 | 0.66062 | 3.23288
13.96006 | 194.9 | 0.66723 | 3.23949
14.04687 | 195.3 | 0.6738 | 3.24606
14.13843 | 195.7 | 0.68046 | 3.25272
14.23246 | 196.1 | 0.68727 | 3.25953
14.32582 | 196.5 | 0.69394 | 3.2662
14.41977 | 196.9 | 0.70055 | 3.27281
14.51534 | 197.3 | 0.70731 | 3.27957
14.61281 | 197.7 | 0.71403 | 3.28629
14.7065 | 198.1 | 0.72049 | 3.29275
14.80484 | 198.5 | 0.72725 | 3.29951
14.90403 | 198.9 | 0.73407 | 3.30633
15.00232 | 199.3 | 0.74063 | 3.31289
15.10018 | 199.7 | 0.74724 | 3.3195
15.20492 | 200.1 | 0.75416 | 3.32642
15.30594 | 200.5 | 0.76072 | 3.33298
15.40378 | 200.9 | 0.76723 | 3.33949
15.51038 | 201.3 | 0.77405 | 3.34631
15.61471 | 201.7 | 0.78081 | 3.35307
15.71586 | 202.1 | 0.78727 | 3.35953
15.82007 | 202.5 | 0.79388 | 3.36614
15.93222 | 202.9 | 0.8007 | 3.37296
16.03715 | 203.3 | 0.80731 | 3.37957
16.14133 | 203.7 | 0.81382 | 3.38608
16.25171 | 204.1 | 0.82053 | 3.39279
16.36664 | 204.5 | 0.82725 | 3.39951
16.47572 | 204.9 | 0.83386 | 3.40612
16.58745 | 205.3 | 0.84047 | 3.41273
16.70372 | 205.7 | 0.84734 | 3.4196
16.8168 | 206.1 | 0.85395 | 3.42621
16.92453 | 206.5 | 0.86036 | 3.43262
17.04285 | 206.9 | 0.86712 | 3.43938
17.16171 | 207.3 | 0.87389 | 3.44615
17.27649 | 207.7 | 0.88045 | 3.45271
17.39861 | 208.1 | 0.88716 | 3.45942
17.52307 | 208.5 | 0.89403 | 3.46629
17.64366 | 208.9 | 0.90059 | 3.47285
17.76234 | 209.3 | 0.90715 | 3.47941
17.88382 | 209.7 | 0.91392 | 3.48618
18.00802 | 210.1 | 0.92063 | 3.49289
18.12694 | 210.5 | 0.92719 | 3.49945
18.25473 | 210.9 | 0.93396 | 3.50622
18.38643 | 211.3 | 0.94067 | 3.51293
18.51265 | 211.7 | 0.94723 | 3.51949
18.63643 | 212.1 | 0.95369 | 3.52595
18.76958 | 212.5 | 0.96041 | 3.53267
18.90693 | 212.9 | 0.96722 | 3.53948
19.03419 | 213.3 | 0.97378 | 3.54604
19.1725 | 213.7 | 0.98045 | 3.55271
19.31301 | 214.1 | 0.98721 | 3.55947
19.44764 | 214.5 | 0.99372 | 3.56598
19.58145 | 214.9 | 1.00028 | 3.57254
19.72503 | 215.3 | 1.00715 | 3.57941
19.86957 | 215.7 | 1.01386 | 3.58612
20.00707 | 216.1 | 1.02037 | 3.59263
20.15033 | 216.5 | 1.02709 | 3.59935
20.29909 | 216.9 | 1.03395 | 3.60621
20.44758 | 217.3 | 1.04046 | 3.61272
20.5838 | 217.7 | 1.04708 | 3.61934
20.73608 | 218.1 | 1.05384 | 3.6261
20.8877 | 218.5 | 1.06061 | 3.63287
2.42399 | 218.9 | 1.06712 | 3.63938
2.09466 | 219.07 | 1.07002 | 3.64228

## 15p90s_4
|  |  |  | Thickness 1 | 7.64 | avg | side a 1 | 5.2 | avg | side b 1 | 5.07 | avg | area (mm^2) | area (m^2)
Test Method | MTS EM Compression (Simplified).msm |  |  | 2 | 7.39 | 7.5 | 2 | 4.64 | 4.926667 | 2 | 4.61 | 5.046667 | 24.86324 | 2.486324e-05
Sample I. D. | Sample6.mss |  |  | 3 | 7.47 |  | 3 | 4.94 |  | 3 | 5.46
Specimen Number | 14
Load (N) | Time (s) | Extension (mm) | Corrected Extension (mm) | Strain (mm/mm) | Stress (N/m^2)
0.00101 | 1.7 | -6.8007 | 0 | 0 | 40.62221
0.00889 | 3.3 | -6.78722 | 0.01348 | 0.001797333 | 357.5559
0.00849 | 4.9 | -6.77399 | 0.02671 | 0.003561333 | 341.4679
0.01054 | 6.5 | -6.76052 | 0.04018 | 0.005357333 | 423.9189
0.01823 | 8.1 | -6.74724 | 0.05346 | 0.007128 | 733.2108
0.01986 | 9.7 | -6.73412 | 0.06658 | 0.008877333 | 798.7694
0.02506 | 11.3 | -6.72064 | 0.08006 | 0.01067467 | 1007.914
0.03059 | 12.9 | -6.70752 | 0.09318 | 0.012424 | 1230.33
0.03217 | 14.5 | -6.69404 | 0.10666 | 0.01422133 | 1293.878
0.0371 | 16.1 | -6.68076 | 0.11994 | 0.015992 | 1492.162
0.04353 | 17.7 | -6.66739 | 0.13331 | 0.01777467 | 1750.777
0.04382 | 19.3 | -6.65416 | 0.14654 | 0.01953867 | 1762.441
0.04503 | 20.9 | -6.64084 | 0.15986 | 0.02131467 | 1811.107
0.04897 | 22.5 | -6.62731 | 0.17339 | 0.02311867 | 1969.574
0.05603 | 24.1 | -6.61429 | 0.18641 | 0.02485467 | 2253.527
0.05796 | 25.7 | -6.60081 | 0.19989 | 0.026652 | 2331.152
0.0642 | 27.3 | -6.58758 | 0.21312 | 0.028416 | 2582.125
0.06762 | 28.9 | -6.57431 | 0.22639 | 0.03018533 | 2719.677
0.07215 | 30.5 | -6.56098 | 0.23972 | 0.03196267 | 2901.874
0.0763 | 32.1 | -6.54765 | 0.25305 | 0.03374 | 3068.787
0.08118 | 33.7 | -6.53418 | 0.26652 | 0.035536 | 3265.061
0.08584 | 35.3 | -6.5211 | 0.2796 | 0.03728 | 3452.486
0.08974 | 36.9 | -6.50758 | 0.29312 | 0.03908267 | 3609.344
0.09545 | 38.5 | -6.49435 | 0.30635 | 0.04084667 | 3839
0.09597 | 40.1 | -6.48102 | 0.31968 | 0.042624 | 3859.915
0.10502 | 41.7 | -6.4675 | 0.3332 | 0.04442667 | 4223.906
0.10812 | 43.3 | -6.45442 | 0.34628 | 0.04617067 | 4348.588
0.11358 | 44.9 | -6.44084 | 0.35986 | 0.04798133 | 4568.189
0.11534 | 46.5 | -6.42772 | 0.37298 | 0.04973067 | 4638.976
0.12064 | 48.1 | -6.41439 | 0.38631 | 0.051508 | 4852.142
0.12631 | 49.7 | -6.40097 | 0.39973 | 0.05329733 | 5080.19
0.13089 | 51.3 | -6.38769 | 0.41301 | 0.055068 | 5264.397
0.13925 | 52.9 | -6.37432 | 0.42638 | 0.05685067 | 5600.637
0.14076 | 54.5 | -6.36104 | 0.43966 | 0.05862133 | 5661.369
0.14472 | 56.1 | -6.34756 | 0.45314 | 0.06041867 | 5820.64
0.15224 | 57.7 | -6.33429 | 0.46641 | 0.062188 | 6123.095
0.15793 | 59.3 | -6.32081 | 0.47989 | 0.06398533 | 6351.947
0.16221 | 60.9 | -6.30758 | 0.49312 | 0.06574933 | 6524.088
0.16701 | 62.5 | -6.29431 | 0.50639 | 0.06751867 | 6717.144
0.17081 | 64.1 | -6.28093 | 0.51977 | 0.06930267 | 6869.98
0.17772 | 65.7 | -6.26776 | 0.53294 | 0.07105867 | 7147.901
0.18398 | 67.3 | -6.25423 | 0.54647 | 0.07286267 | 7399.678
0.19168 | 68.9 | -6.24116 | 0.55954 | 0.07460533 | 7709.372
0.19152 | 70.5 | -6.22773 | 0.57297 | 0.076396 | 7702.937
0.1969 | 72.1 | -6.21435 | 0.58635 | 0.07818 | 7919.32
0.20394 | 73.7 | -6.20113 | 0.59957 | 0.07994267 | 8202.469
0.21195 | 75.3 | -6.18765 | 0.61305 | 0.08174 | 8524.632
0.2155 | 76.9 | -6.17448 | 0.62622 | 0.083496 | 8667.413
0.22067 | 78.5 | -6.16095 | 0.63975 | 0.0853 | 8875.35
0.22518 | 80.1 | -6.14777 | 0.65293 | 0.08705733 | 9056.742
0.23408 | 81.7 | -6.13429 | 0.66641 | 0.08885467 | 9414.701
0.23853 | 83.3 | -6.12087 | 0.67983 | 0.090644 | 9593.68
0.24465 | 84.9 | -6.10785 | 0.69285 | 0.09238 | 9839.826
0.25072 | 86.5 | -6.09437 | 0.70633 | 0.09417733 | 10083.96
0.25896 | 88.1 | -6.0813 | 0.7194 | 0.09592 | 10415.37
0.26154 | 89.7 | -6.06792 | 0.73278 | 0.097704 | 10519.14
0.26884 | 91.3 | -6.05464 | 0.74606 | 0.09947467 | 10812.75
0.27457 | 92.9 | -6.04122 | 0.75948 | 0.101264 | 11043.21
0.27621 | 94.5 | -6.02789 | 0.77281 | 0.1030413 | 11109.17
0.28689 | 96.1 | -6.01467 | 0.78603 | 0.104804 | 11538.72
0.29094 | 97.7 | -6.00114 | 0.79956 | 0.106608 | 11701.61
0.29724 | 99.3 | -5.98791 | 0.81279 | 0.108372 | 11955
0.30172 | 100.9 | -5.97428 | 0.82642 | 0.1101893 | 12135.18
0.30645 | 102.5 | -5.96111 | 0.83959 | 0.1119453 | 12325.42
0.31387 | 104.1 | -5.94778 | 0.85292 | 0.1137227 | 12623.86
0.31859 | 105.7 | -5.9343 | 0.8664 | 0.11552 | 12813.69
0.32421 | 107.3 | -5.92123 | 0.87947 | 0.1172627 | 13039.73
0.32869 | 108.9 | -5.90765 | 0.89305 | 0.1190733 | 13219.92
0.33373 | 110.5 | -5.89453 | 0.90617 | 0.1208227 | 13422.62
0.33887 | 112.1 | -5.8812 | 0.9195 | 0.1226 | 13629.36
0.34259 | 113.7 | -5.86783 | 0.93287 | 0.1243827 | 13778.97
0.35 | 115.3 | -5.8545 | 0.9462 | 0.12616 | 14077
0.35832 | 116.9 | -5.84102 | 0.95968 | 0.1279573 | 14411.63
0.36219 | 118.5 | -5.82785 | 0.97285 | 0.1297133 | 14567.29
0.37073 | 120.1 | -5.81437 | 0.98633 | 0.1315107 | 14910.77
0.37717 | 121.7 | -5.80109 | 0.99961 | 0.1332813 | 15169.78
0.38248 | 123.3 | -5.78772 | 1.01298 | 0.135064 | 15383.35
0.38711 | 124.9 | -5.77439 | 1.02631 | 0.1368413 | 15569.57
0.39427 | 126.5 | -5.76117 | 1.03953 | 0.138604 | 15857.54
0.40018 | 128.1 | -5.74769 | 1.05301 | 0.1404013 | 16095.24
0.40442 | 129.7 | -5.73467 | 1.06603 | 0.1421373 | 16265.78
0.41131 | 131.3 | -5.72109 | 1.07961 | 0.143948 | 16542.89
0.4187 | 132.9 | -5.70781 | 1.09289 | 0.1457187 | 16840.12
0.42405 | 134.5 | -5.69459 | 1.10611 | 0.1474813 | 17055.3
0.42426 | 136.1 | -5.68131 | 1.11939 | 0.149252 | 17063.74
0.43011 | 137.7 | -5.66793 | 1.13277 | 0.151036 | 17299.03
0.43814 | 139.3 | -5.65446 | 1.14624 | 0.152832 | 17622
0.44064 | 140.9 | -5.64133 | 1.15937 | 0.1545827 | 17722.55
0.43899 | 142.5 | -5.62775 | 1.17295 | 0.1563933 | 17656.18
0.44565 | 144.1 | -5.61463 | 1.18607 | 0.1581427 | 17924.05
0.44476 | 145.7 | -5.6013 | 1.1994 | 0.15992 | 17888.25
0.44571 | 147.3 | -5.58772 | 1.21298 | 0.1617307 | 17926.46
0.44857 | 148.9 | -5.5746 | 1.2261 | 0.16348 | 18041.49
0.45472 | 150.5 | -5.56107 | 1.23963 | 0.165284 | 18288.84
0.45815 | 152.1 | -5.54795 | 1.25275 | 0.1670333 | 18426.8
0.46407 | 153.7 | -5.53447 | 1.26623 | 0.1688307 | 18664.9
0.46559 | 155.3 | -5.52109 | 1.27961 | 0.1706147 | 18726.04
0.47031 | 156.9 | -5.50777 | 1.29293 | 0.1723907 | 18915.87
0.47351 | 158.5 | -5.49429 | 1.30641 | 0.174188 | 19044.58
0.47486 | 160.1 | -5.48112 | 1.31958 | 0.175944 | 19098.88
0.4827 | 161.7 | -5.46759 | 1.33311 | 0.177748 | 19414.2
0.48852 | 163.3 | -5.45441 | 1.34629 | 0.1795053 | 19648.28
0.49261 | 164.9 | -5.44104 | 1.35966 | 0.181288 | 19812.78
0.49716 | 166.5 | -5.42771 | 1.37299 | 0.1830653 | 19995.78
0.50121 | 168.1 | -5.41444 | 1.38626 | 0.1848347 | 20158.67
0.50687 | 169.7 | -5.40106 | 1.39964 | 0.1866187 | 20386.32
0.50715 | 171.3 | -5.38794 | 1.41276 | 0.188368 | 20397.58
0.50565 | 172.9 | -5.37436 | 1.42634 | 0.1901787 | 20337.25
0.50951 | 174.5 | -5.36118 | 1.43952 | 0.191936 | 20492.5
0.51697 | 176.1 | -5.34775 | 1.45295 | 0.1937267 | 20792.54
0.52355 | 177.7 | -5.33438 | 1.46632 | 0.1955093 | 21057.19
0.53051 | 179.3 | -5.3211 | 1.4796 | 0.19728 | 21337.12
0.54015 | 180.9 | -5.30767 | 1.49303 | 0.1990707 | 21724.84
0.54457 | 182.5 | -5.29455 | 1.50615 | 0.20082 | 21902.61
0.55059 | 184.1 | -5.28102 | 1.51968 | 0.202624 | 22144.74
0.55665 | 185.7 | -5.268 | 1.5327 | 0.20436 | 22388.47
0.56633 | 187.3 | -5.25473 | 1.54597 | 0.2061293 | 22777.8
0.57375 | 188.9 | -5.24115 | 1.55955 | 0.20794 | 23076.23
0.58119 | 190.5 | -5.22807 | 1.57263 | 0.209684 | 23375.47
0.58786 | 192.1 | -5.21449 | 1.58621 | 0.2114947 | 23643.74
0.59567 | 193.7 | -5.20122 | 1.59948 | 0.213264 | 23957.85
0.60516 | 195.3 | -5.18794 | 1.61276 | 0.2150347 | 24339.54
0.61191 | 196.9 | -5.17452 | 1.62618 | 0.216824 | 24611.03
0.61771 | 198.5 | -5.16114 | 1.63956 | 0.218608 | 24844.3
0.62903 | 200.1 | -5.14771 | 1.65299 | 0.2203987 | 25299.59
0.6351 | 201.7 | -5.13449 | 1.66621 | 0.2221613 | 25543.73
0.64111 | 203.3 | -5.12096 | 1.67974 | 0.2239653 | 25785.45
0.65132 | 204.9 | -5.10784 | 1.69286 | 0.2257147 | 26196.1
0.65576 | 206.5 | -5.09436 | 1.70634 | 0.227512 | 26374.68
0.66983 | 208.1 | -5.08103 | 1.71967 | 0.2292893 | 26940.57
0.67544 | 209.7 | -5.06781 | 1.73289 | 0.231052 | 27166.21
0.68288 | 211.3 | -5.05433 | 1.74637 | 0.2328493 | 27465.44
0.68957 | 212.9 | -5.04126 | 1.75944 | 0.234592 | 27734.51
0.69773 | 214.5 | -5.02768 | 1.77302 | 0.2364027 | 28062.71
0.70863 | 216.1 | -5.01445 | 1.78625 | 0.2381667 | 28501.11
0.7168 | 217.7 | -5.00102 | 1.79968 | 0.2399573 | 28829.7
0.72587 | 219.3 | -4.98775 | 1.81295 | 0.2417267 | 29194.5
0.73402 | 220.9 | -4.97442 | 1.82628 | 0.243504 | 29522.29
0.74413 | 222.5 | -4.96094 | 1.83976 | 0.2453013 | 29928.92
0.75184 | 224.1 | -4.94782 | 1.85288 | 0.2470507 | 30239.01
0.76225 | 225.7 | -4.93429 | 1.86641 | 0.2488547 | 30657.7
0.77037 | 227.3 | -4.92117 | 1.87953 | 0.250604 | 30984.29
0.78077 | 228.9 | -4.90789 | 1.89281 | 0.2523747 | 31402.58
0.78879 | 230.5 | -4.89447 | 1.90623 | 0.254164 | 31725.14
0.79903 | 232.1 | -4.8814 | 1.9193 | 0.2559067 | 32137
0.80965 | 233.7 | -4.86792 | 1.93278 | 0.257704 | 32564.13
0.81584 | 235.3 | -4.85474 | 1.94596 | 0.2594613 | 32813.09
0.82931 | 236.9 | -4.84126 | 1.95944 | 0.2612587 | 33354.86
0.83855 | 238.5 | -4.82809 | 1.97261 | 0.2630147 | 33726.49
0.84919 | 240.1 | -4.81456 | 1.98614 | 0.2648187 | 34154.43
0.86026 | 241.7 | -4.80108 | 1.99962 | 0.266616 | 34599.67
0.86958 | 243.3 | -4.78791 | 2.01279 | 0.268372 | 34974.52
0.88043 | 244.9 | -4.77443 | 2.02627 | 0.2701693 | 35410.91
0.89472 | 246.5 | -4.76131 | 2.03939 | 0.2719187 | 35985.65
0.90628 | 248.1 | -4.74778 | 2.05292 | 0.2737227 | 36450.59
0.91345 | 249.7 | -4.7345 | 2.0662 | 0.2754933 | 36738.97
0.92893 | 251.3 | -4.72118 | 2.07952 | 0.2772693 | 37361.58
0.9401 | 252.9 | -4.70785 | 2.09285 | 0.2790467 | 37810.83
0.95056 | 254.5 | -4.69468 | 2.10602 | 0.2808027 | 38231.53
0.95955 | 256.1 | -4.68105 | 2.11965 | 0.28262 | 38593.11
0.97618 | 257.7 | -4.66787 | 2.13283 | 0.2843773 | 39261.97
0.98442 | 259.3 | -4.65445 | 2.14625 | 0.2861667 | 39593.38
0.99588 | 260.9 | -4.64112 | 2.15958 | 0.287944 | 40054.31
1.00798 | 262.5 | -4.62784 | 2.17286 | 0.2897147 | 40540.97
1.02068 | 264.1 | -4.61442 | 2.18628 | 0.291504 | 41051.76
1.02614 | 265.7 | -4.60114 | 2.19956 | 0.2932747 | 41271.36
1.03896 | 267.3 | -4.58766 | 2.21304 | 0.295072 | 41786.98
1.05143 | 268.9 | -4.57459 | 2.22611 | 0.2968147 | 42288.53
1.0647 | 270.5 | -4.56121 | 2.23949 | 0.2985987 | 42822.25
1.07776 | 272.1 | -4.54779 | 2.25291 | 0.300388 | 43347.52
1.09263 | 273.7 | -4.53456 | 2.26614 | 0.302152 | 43945.59
1.10531 | 275.3 | -4.52108 | 2.27962 | 0.3039493 | 44455.58
1.11941 | 276.9 | -4.50796 | 2.29274 | 0.3056987 | 45022.68
1.13404 | 278.5 | -4.49453 | 2.30617 | 0.3074893 | 45611.1
1.14521 | 280.1 | -4.48136 | 2.31934 | 0.3092453 | 46060.36
1.16174 | 281.7 | -4.46793 | 2.33277 | 0.311036 | 46725.2
1.1767 | 283.3 | -4.45456 | 2.34614 | 0.3128187 | 47326.89
1.18907 | 284.9 | -4.44138 | 2.35932 | 0.314576 | 47824.41
1.20487 | 286.5 | -4.42795 | 2.37275 | 0.3163667 | 48459.89
1.21419 | 288.1 | -4.41473 | 2.38597 | 0.3181293 | 48834.74
1.23635 | 289.7 | -4.40125 | 2.39945 | 0.3199267 | 49726.01
1.24813 | 291.3 | -4.38803 | 2.41267 | 0.3216893 | 50199.8
1.2599 | 292.9 | -4.37465 | 2.42605 | 0.3234733 | 50673.19
1.2721 | 294.5 | -4.36132 | 2.43938 | 0.3252507 | 51163.88
1.29094 | 296.1 | -4.34815 | 2.45255 | 0.3270067 | 51921.62
1.30986 | 297.7 | -4.33452 | 2.46618 | 0.328824 | 52682.59
1.32378 | 299.3 | -4.3213 | 2.4794 | 0.3305867 | 53242.45
1.34096 | 300.9 | -4.30782 | 2.49288 | 0.332384 | 53933.43
1.35523 | 302.5 | -4.29454 | 2.50616 | 0.3341547 | 54507.37
1.37316 | 304.1 | -4.28122 | 2.51948 | 0.3359307 | 55228.51
1.38883 | 305.7 | -4.26779 | 2.53291 | 0.3377213 | 55858.76
1.40428 | 307.3 | -4.25461 | 2.54609 | 0.3394787 | 56480.16
1.42379 | 308.9 | -4.24114 | 2.55956 | 0.3412747 | 57264.85
1.44269 | 310.5 | -4.22796 | 2.57274 | 0.343032 | 58025.01
1.44242 | 312.1 | -4.21454 | 2.58616 | 0.3448213 | 58014.15
1.45769 | 313.7 | -4.20121 | 2.59949 | 0.3465987 | 58628.31
1.47584 | 315.3 | -4.18788 | 2.61282 | 0.348376 | 59358.3
1.49586 | 316.9 | -4.1744 | 2.6263 | 0.3501733 | 60163.51
1.51319 | 318.5 | -4.16128 | 2.63942 | 0.3519227 | 60860.52
1.53312 | 320.1 | -4.1478 | 2.6529 | 0.35372 | 61662.11
1.55066 | 321.7 | -4.13453 | 2.66617 | 0.3554893 | 62367.56
1.57113 | 323.3 | -4.1211 | 2.6796 | 0.35728 | 63190.87
1.5925 | 324.9 | -4.10777 | 2.69293 | 0.3590573 | 64050.37
1.60788 | 326.5 | -4.09455 | 2.70615 | 0.36082 | 64668.95
1.63198 | 328.1 | -4.08112 | 2.71958 | 0.3626107 | 65638.26
1.65039 | 329.7 | -4.06805 | 2.73265 | 0.3643533 | 66378.71
1.67346 | 331.3 | -4.05452 | 2.74618 | 0.3661573 | 67306.58
1.69202 | 332.9 | -4.0413 | 2.7594 | 0.36792 | 68053.07
1.71397 | 334.5 | -4.02792 | 2.77278 | 0.369704 | 68935.89
1.73525 | 336.1 | -4.01459 | 2.78611 | 0.3714813 | 69791.78
1.75248 | 337.7 | -4.00137 | 2.79933 | 0.373244 | 70484.77
1.77301 | 339.3 | -3.98784 | 2.81286 | 0.375048 | 71310.48
1.79657 | 340.9 | -3.97462 | 2.82608 | 0.3768107 | 72258.07
1.82057 | 342.5 | -3.96109 | 2.83961 | 0.3786147 | 73223.35
1.84399 | 344.1 | -3.94791 | 2.85279 | 0.380372 | 74165.3
1.86592 | 345.7 | -3.93469 | 2.86601 | 0.3821347 | 75047.33
1.88905 | 347.3 | -3.92131 | 2.87939 | 0.3839187 | 75977.61
1.91477 | 348.9 | -3.90804 | 2.89266 | 0.385688 | 77012.07
1.93511 | 350.5 | -3.89456 | 2.90614 | 0.3874853 | 77830.15
1.95906 | 352.1 | -3.88149 | 2.91921 | 0.389228 | 78793.42
1.98456 | 353.7 | -3.86801 | 2.93269 | 0.3910253 | 79819.03
2.01349 | 355.3 | -3.85468 | 2.94602 | 0.3928027 | 80982.59
2.03671 | 356.9 | -3.84136 | 2.95934 | 0.3945787 | 81916.5
2.05813 | 358.5 | -3.82788 | 2.97282 | 0.396376 | 82778.01
2.07994 | 360.1 | -3.8146 | 2.9861 | 0.3981467 | 83655.21
2.10565 | 361.7 | -3.80117 | 2.99953 | 0.3999373 | 84689.27
2.1329 | 363.3 | -3.78795 | 3.01275 | 0.4017 | 85785.26
2.15864 | 364.9 | -3.77452 | 3.02618 | 0.4034907 | 86820.53
2.18789 | 366.5 | -3.76125 | 3.03945 | 0.40526 | 87996.96
2.21454 | 368.1 | -3.74797 | 3.05273 | 0.4070307 | 89068.83
2.24004 | 369.7 | -3.7346 | 3.0661 | 0.4088133 | 90094.44
2.26894 | 371.3 | -3.72142 | 3.07928 | 0.4105707 | 91256.79
2.29688 | 372.9 | -3.70784 | 3.09286 | 0.4123813 | 92380.54
2.32953 | 374.5 | -3.69472 | 3.10598 | 0.4141307 | 93693.73
2.35373 | 376.1 | -3.68129 | 3.11941 | 0.4159213 | 94667.05
2.38274 | 377.7 | -3.66791 | 3.13279 | 0.4177053 | 95833.83
2.41538 | 379.3 | -3.65479 | 3.14591 | 0.4194547 | 97146.61
2.44638 | 380.9 | -3.64126 | 3.15944 | 0.4212587 | 98393.43
2.47944 | 382.5 | -3.62804 | 3.17266 | 0.4230213 | 99723.11
2.50767 | 384.1 | -3.61451 | 3.18619 | 0.4248253 | 100858.5
2.54291 | 385.7 | -3.60139 | 3.19931 | 0.4265747 | 102275.9
2.57341 | 387.3 | -3.58801 | 3.21269 | 0.4283587 | 103502.6
2.60466 | 388.9 | -3.57458 | 3.22612 | 0.4301493 | 104759.5
2.6401 | 390.5 | -3.56146 | 3.23924 | 0.4318987 | 106184.9
2.67036 | 392.1 | -3.54803 | 3.25267 | 0.4336893 | 107401.9
2.67677 | 393.7 | -3.53481 | 3.26589 | 0.435452 | 107659.7
2.71651 | 395.3 | -3.52133 | 3.27937 | 0.4372493 | 109258.1
2.75246 | 396.9 | -3.50805 | 3.29265 | 0.43902 | 110704
2.78999 | 398.5 | -3.49468 | 3.30602 | 0.4408027 | 112213.4
2.82431 | 400.1 | -3.4812 | 3.3195 | 0.4426 | 113593.8
2.85654 | 401.7 | -3.46802 | 3.33268 | 0.4443573 | 114890.1
2.89431 | 403.3 | -3.4546 | 3.3461 | 0.4461467 | 116409.2
2.93263 | 404.9 | -3.44137 | 3.35933 | 0.4479107 | 117950.4
2.96973 | 406.5 | -3.42789 | 3.37281 | 0.449708 | 119442.6
3.00824 | 408.1 | -3.41467 | 3.38603 | 0.4514707 | 120991.5
3.049 | 409.7 | -3.40129 | 3.39941 | 0.4532547 | 122630.8
3.08926 | 411.3 | -3.38786 | 3.41284 | 0.4550453 | 124250.1
3.12846 | 412.9 | -3.37479 | 3.42591 | 0.456788 | 125826.7
3.16879 | 414.5 | -3.36116 | 3.43954 | 0.4586053 | 127448.8
3.20727 | 416.1 | -3.34794 | 3.45276 | 0.460368 | 128996.4
3.25173 | 417.7 | -3.33451 | 3.46619 | 0.4621587 | 130784.6
3.29675 | 419.3 | -3.32129 | 3.47941 | 0.4639213 | 132595.3
3.33784 | 420.9 | -3.30791 | 3.49279 | 0.4657053 | 134248
3.38257 | 422.5 | -3.29448 | 3.50622 | 0.467496 | 136047
3.42206 | 424.1 | -3.28136 | 3.51934 | 0.4692453 | 137635.3
3.47272 | 425.7 | -3.26778 | 3.53292 | 0.471056 | 139672.8
3.5172 | 427.3 | -3.25466 | 3.54604 | 0.4728053 | 141461.8
3.56468 | 428.9 | -3.24133 | 3.55937 | 0.4745827 | 143371.5
3.6052 | 430.5 | -3.228 | 3.5727 | 0.47636 | 145001.2
3.65887 | 432.1 | -3.21468 | 3.58602 | 0.478136 | 147159.8
3.70722 | 433.7 | -3.20115 | 3.59955 | 0.47994 | 149104.4
3.7543 | 435.3 | -3.18818 | 3.61252 | 0.4816693 | 150998
3.80584 | 436.9 | -3.1747 | 3.626 | 0.4834667 | 153070.9
3.85761 | 438.5 | -3.16137 | 3.63933 | 0.485244 | 155153.1
3.90924 | 440.1 | -3.14795 | 3.65275 | 0.4870333 | 157229.7
3.95919 | 441.7 | -3.13457 | 3.66613 | 0.4888173 | 159238.7
3.98204 | 443.3 | -3.12124 | 3.67946 | 0.4905947 | 160157.7
4.03286 | 444.9 | -3.10787 | 3.69283 | 0.4923773 | 162201.7
4.08895 | 446.5 | -3.09479 | 3.70591 | 0.4941213 | 164457.6
4.14393 | 448.1 | -3.08126 | 3.71944 | 0.4959253 | 166668.9
4.20206 | 449.7 | -3.06799 | 3.73271 | 0.4976947 | 169006.9
4.26001 | 451.3 | -3.05466 | 3.74604 | 0.499472 | 171337.7
4.31802 | 452.9 | -3.04129 | 3.75941 | 0.5012547 | 173670.8
4.37568 | 454.5 | -3.02811 | 3.77259 | 0.503012 | 175989.9
4.43658 | 456.1 | -3.01448 | 3.78622 | 0.5048293 | 178439.3
4.49693 | 457.7 | -3.00136 | 3.79934 | 0.5065787 | 180866.6
4.5621 | 459.3 | -2.98788 | 3.81282 | 0.508376 | 183487.7
4.62435 | 460.9 | -2.97456 | 3.82614 | 0.510152 | 185991.4
4.68568 | 462.5 | -2.96128 | 3.83942 | 0.5119227 | 188458.1
4.74955 | 464.1 | -2.94785 | 3.85285 | 0.5137133 | 191027
4.81364 | 465.7 | -2.93458 | 3.86612 | 0.5154827 | 193604.7
4.88015 | 467.3 | -2.9211 | 3.8796 | 0.51728 | 196279.7
4.94757 | 468.9 | -2.90803 | 3.89267 | 0.5190227 | 198991.3
5.01765 | 470.5 | -2.8946 | 3.9061 | 0.5208133 | 201809.9
5.08795 | 472.1 | -2.88122 | 3.91948 | 0.5225973 | 204637.4
5.1562 | 473.7 | -2.868 | 3.9327 | 0.52436 | 207382.4
0.59153 | 475.3 | -2.85447 | 3.94623 | 0.526164 | 23791.34
0.58963 | 476.9 | -2.8413 | 3.9594 | 0.52792 | 23714.93
0.59599 | 478.5 | -2.82787 | 3.97283 | 0.5297107 | 23970.73
0.59524 | 480.1 | -2.81459 | 3.98611 | 0.5314813 | 23940.56
0.59305 | 481.7 | -2.80122 | 3.99948 | 0.533264 | 23852.48
0.58281 | 483.3 | -2.78789 | 4.01281 | 0.5350413 | 23440.63
0.59268 | 484.9 | -2.77466 | 4.02604 | 0.5368053 | 23837.6
0.59474 | 486.5 | -2.76129 | 4.03941 | 0.538588 | 23920.45
0.59865 | 488.1 | -2.74811 | 4.05259 | 0.5403453 | 24077.71
0.60278 | 489.7 | -2.73453 | 4.06617 | 0.542156 | 24243.82
0.61132 | 491.3 | -2.72136 | 4.07934 | 0.543912 | 24587.3
0.61915 | 492.9 | -2.70793 | 4.09277 | 0.5457027 | 24902.22
0.62453 | 494.5 | -2.69451 | 4.10619 | 0.547492 | 25118.6
0.63118 | 496.1 | -2.68138 | 4.11932 | 0.5492427 | 25386.07
0.63554 | 497.7 | -2.6678 | 4.1329 | 0.5510533 | 25561.43
0.64284 | 499.3 | -2.65453 | 4.14617 | 0.5528227 | 25855.03
0.65135 | 500.9 | -2.64105 | 4.15965 | 0.55462 | 26197.31
0.65842 | 502.5 | -2.62788 | 4.17282 | 0.556376 | 26481.66
0.66539 | 504.1 | -2.6146 | 4.1861 | 0.5581467 | 26761.99
0.6714 | 505.7 | -2.60112 | 4.19958 | 0.559944 | 27003.72
0.67768 | 507.3 | -2.58795 | 4.21275 | 0.5617 | 27256.3
0.68688 | 508.9 | -2.57447 | 4.22623 | 0.5634973 | 27626.32
0.69063 | 510.5 | -2.56135 | 4.23935 | 0.5652467 | 27777.15
0.69531 | 512.1 | -2.54802 | 4.25268 | 0.567024 | 27965.38
0.70798 | 513.7 | -2.53475 | 4.26595 | 0.5687933 | 28474.96
0.71431 | 515.3 | -2.52137 | 4.27933 | 0.5705773 | 28729.56
0.71928 | 516.9 | -2.50784 | 4.29286 | 0.5723813 | 28929.45
0.72211 | 518.5 | -2.49482 | 4.30588 | 0.5741173 | 29043.27
0.72726 | 520.1 | -2.48134 | 4.31936 | 0.5759147 | 29250.41
0.73597 | 521.7 | -2.46807 | 4.33263 | 0.577684 | 29600.72
0.74276 | 523.3 | -2.45469 | 4.34601 | 0.579468 | 29873.82
0.75205 | 524.9 | -2.44146 | 4.35924 | 0.581232 | 30247.46
0.75917 | 526.5 | -2.42814 | 4.37256 | 0.583008 | 30533.83
0.76672 | 528.1 | -2.41481 | 4.38589 | 0.5847853 | 30837.49
0.77279 | 529.7 | -2.40169 | 4.39901 | 0.5865347 | 31081.62
0.78259 | 531.3 | -2.38821 | 4.41249 | 0.588332 | 31475.78
0.78903 | 532.9 | -2.37519 | 4.42551 | 0.590068 | 31734.8
0.8012 | 534.5 | -2.36181 | 4.43889 | 0.591852 | 32224.27
0.80769 | 536.1 | -2.34849 | 4.45221 | 0.593628 | 32485.3
0.81582 | 537.7 | -2.33536 | 4.46534 | 0.5953787 | 32812.29
0.82809 | 539.3 | -2.32183 | 4.47887 | 0.5971827 | 33305.79
0.83818 | 540.9 | -2.30861 | 4.49209 | 0.5989453 | 33711.61
0.84673 | 542.5 | -2.29518 | 4.50552 | 0.600736 | 34055.49
0.85807 | 544.1 | -2.28196 | 4.51874 | 0.6024987 | 34511.59
0.86247 | 545.7 | -2.26858 | 4.53212 | 0.6042827 | 34688.55
0.87632 | 547.3 | -2.2552 | 4.5455 | 0.6060667 | 35245.6
0.88396 | 548.9 | -2.24193 | 4.55877 | 0.607836 | 35552.88
0.89233 | 550.5 | -2.22835 | 4.57235 | 0.6096467 | 35889.52
0.90018 | 552.1 | -2.21533 | 4.58537 | 0.6113827 | 36205.25
0.91001 | 553.7 | -2.2018 | 4.5989 | 0.6131867 | 36600.61
0.91878 | 555.3 | -2.18852 | 4.61218 | 0.6149573 | 36953.34
0.92739 | 556.9 | -2.1751 | 4.6256 | 0.6167467 | 37299.64
0.93729 | 558.5 | -2.16172 | 4.63898 | 0.6185307 | 37697.82
0.94682 | 560.1 | -2.14855 | 4.65215 | 0.6202867 | 38081.11
0.95685 | 561.7 | -2.13512 | 4.66558 | 0.6220773 | 38484.52
0.9677 | 563.3 | -2.12184 | 4.67886 | 0.623848 | 38920.91
0.97903 | 564.9 | -2.10852 | 4.69218 | 0.625624 | 39376.6
0.96247 | 566.5 | -2.09514 | 4.70556 | 0.627408 | 38710.56
0.96989 | 568.1 | -2.08187 | 4.71883 | 0.6291773 | 39008.99
0.9827 | 569.7 | -2.06864 | 4.73206 | 0.6309413 | 39524.21
0.99308 | 571.3 | -2.05542 | 4.74528 | 0.632704 | 39941.69
1.00735 | 572.9 | -2.04179 | 4.75891 | 0.6345213 | 40515.63
1.0212 | 574.5 | -2.02871 | 4.77199 | 0.6362653 | 41072.68
1.03329 | 576.1 | -2.01524 | 4.78546 | 0.6380613 | 41558.94
1.04709 | 577.7 | -2.00191 | 4.79879 | 0.6398387 | 42113.97
1.0621 | 579.3 | -1.98874 | 4.81196 | 0.6415947 | 42717.68
1.07409 | 580.9 | -1.9751 | 4.8256 | 0.6434133 | 43199.91
1.08758 | 582.5 | -1.96188 | 4.83882 | 0.645176 | 43742.48
1.10338 | 584.1 | -1.9485 | 4.8522 | 0.64696 | 44377.96
1.11937 | 585.7 | -1.93543 | 4.86527 | 0.6487027 | 45021.08
1.13527 | 587.3 | -1.92185 | 4.87885 | 0.6505133 | 45660.57
1.14868 | 588.9 | -1.90863 | 4.89207 | 0.652276 | 46199.92
1.16687 | 590.5 | -1.8954 | 4.9053 | 0.65404 | 46931.53
1.18386 | 592.1 | -1.88182 | 4.91888 | 0.6558507 | 47614.86
1.19944 | 593.7 | -1.8688 | 4.9319 | 0.6575867 | 48241.49
1.21608 | 595.3 | -1.85517 | 4.94553 | 0.659404 | 48910.75
1.23437 | 596.9 | -1.8419 | 4.9588 | 0.6611733 | 49646.38
1.25245 | 598.5 | -1.82852 | 4.97218 | 0.6629573 | 50373.55
1.27296 | 600.1 | -1.81499 | 4.98571 | 0.6647613 | 51198.47
1.29139 | 601.7 | -1.80187 | 4.99883 | 0.6665107 | 51939.72
1.31021 | 603.3 | -1.78839 | 5.01231 | 0.668308 | 52696.66
1.33705 | 604.9 | -1.77527 | 5.02543 | 0.6700573 | 53776.17
1.358 | 606.5 | -1.76189 | 5.03881 | 0.6718413 | 54618.78
1.37918 | 608.1 | -1.74861 | 5.05209 | 0.673612 | 55470.64
1.4035 | 609.7 | -1.73519 | 5.06551 | 0.6754013 | 56448.79
1.42528 | 611.3 | -1.72196 | 5.07874 | 0.6771653 | 57324.78
1.45151 | 612.9 | -1.70874 | 5.09196 | 0.678928 | 58379.75
1.43026 | 614.5 | -1.69511 | 5.10559 | 0.6807453 | 57525.07
1.45017 | 616.1 | -1.68198 | 5.11872 | 0.682496 | 58325.86
1.48242 | 617.7 | -1.6684 | 5.1323 | 0.6843067 | 59622.95
1.51386 | 619.3 | -1.65523 | 5.14547 | 0.6860627 | 60887.47
1.54732 | 620.9 | -1.6419 | 5.1588 | 0.68784 | 62233.23
1.58376 | 622.5 | -1.62848 | 5.17222 | 0.6896293 | 63698.85
1.62265 | 624.1 | -1.6153 | 5.1854 | 0.6913867 | 65263
1.66393 | 625.7 | -1.60187 | 5.19883 | 0.6931773 | 66923.29
1.70673 | 627.3 | -1.58875 | 5.21195 | 0.6949267 | 68644.7
1.74836 | 628.9 | -1.57527 | 5.22543 | 0.696724 | 70319.06
1.78912 | 630.5 | -1.56215 | 5.23855 | 0.6984733 | 71958.43
1.83826 | 632.1 | -1.54867 | 5.25203 | 0.7002707 | 73934.84
1.89015 | 633.7 | -1.53504 | 5.26566 | 0.702088 | 76021.86
1.93876 | 635.3 | -1.52212 | 5.27858 | 0.7038107 | 77976.95
1.99406 | 636.9 | -1.50849 | 5.29221 | 0.705628 | 80201.12
2.04777 | 638.5 | -1.49516 | 5.30554 | 0.7074053 | 82361.33
2.1034 | 640.1 | -1.48174 | 5.31896 | 0.7091947 | 84598.77
2.1578 | 641.7 | -1.46831 | 5.33239 | 0.7109853 | 86786.74
2.21377 | 643.3 | -1.45503 | 5.34567 | 0.712756 | 89037.86
2.27487 | 644.9 | -1.44176 | 5.35894 | 0.7145253 | 91495.3
2.34284 | 646.5 | -1.42848 | 5.37222 | 0.716296 | 94229.05
2.40872 | 648.1 | -1.41495 | 5.38575 | 0.7181 | 96878.75
2.47899 | 649.7 | -1.40168 | 5.39902 | 0.7198693 | 99705.01
2.54521 | 651.3 | -1.3883 | 5.4124 | 0.7216533 | 102368.4
2.60998 | 652.9 | -1.37493 | 5.42577 | 0.723436 | 104973.4
2.68559 | 654.5 | -1.36165 | 5.43905 | 0.7252067 | 108014.5
2.76587 | 656.1 | -1.34802 | 5.45268 | 0.727024 | 111243.3
2.84958 | 657.7 | -1.3349 | 5.4658 | 0.7287733 | 114610.1
2.93449 | 659.3 | -1.32142 | 5.47928 | 0.7305707 | 118025.2
3.01914 | 660.9 | -1.30799 | 5.49271 | 0.7323613 | 121429.8
3.10216 | 662.5 | -1.29482 | 5.50588 | 0.7341173 | 124768.9
3.2008 | 664.1 | -1.28134 | 5.51936 | 0.7359147 | 128736.2
3.29892 | 665.7 | -1.26801 | 5.53269 | 0.737692 | 132682.6
3.40214 | 667.3 | -1.25458 | 5.54612 | 0.7394827 | 136834.1
3.50984 | 668.9 | -1.24146 | 5.55924 | 0.741232 | 141165.8
3.60397 | 670.5 | -1.22798 | 5.57272 | 0.7430293 | 144951.7
3.7179 | 672.1 | -1.21471 | 5.58599 | 0.7447987 | 149534
3.83939 | 673.7 | -1.20143 | 5.59927 | 0.7465693 | 154420.3
3.96401 | 675.3 | -1.18795 | 5.61275 | 0.7483667 | 159432.5
4.0899 | 676.9 | -1.17483 | 5.62587 | 0.750116 | 164495.8
4.22205 | 678.5 | -1.1613 | 5.6394 | 0.75192 | 169810.9
4.35207 | 680.1 | -1.14813 | 5.65257 | 0.753676 | 175040.3
4.49447 | 681.7 | -1.1346 | 5.6661 | 0.75548 | 180767.6
4.64958 | 683.3 | -1.12122 | 5.67948 | 0.757264 | 187006.2
4.79617 | 684.9 | -1.10805 | 5.69265 | 0.75902 | 192902
4.95323 | 686.5 | -1.09472 | 5.70598 | 0.7607973 | 199219
5.12407 | 688.1 | -1.0815 | 5.7192 | 0.76256 | 206090.2
5.29587 | 689.7 | -1.06792 | 5.73278 | 0.7643707 | 213000
5.46949 | 691.3 | -1.0548 | 5.7459 | 0.76612 | 219983
5.6516 | 692.9 | -1.04132 | 5.75938 | 0.7679173 | 227307.4
5.85066 | 694.5 | -1.02794 | 5.77276 | 0.7697013 | 235313.6
6.04428 | 696.1 | -1.01482 | 5.78588 | 0.7714507 | 243101
6.23012 | 697.7 | -1.00114 | 5.79956 | 0.7732747 | 250575.5
2.65949 | 699.3 | -0.98791 | 5.81279 | 0.7750387 | 106964.7
2.6838 | 700.9 | -0.97443 | 5.82627 | 0.776836 | 107942.5
2.75685 | 702.5 | -0.96121 | 5.83949 | 0.7785987 | 110880.5
2.84733 | 704.1 | -0.94788 | 5.85282 | 0.780376 | 114519.6
2.95217 | 705.7 | -0.9344 | 5.8663 | 0.7821733 | 118736.3
3.04814 | 707.3 | -0.92123 | 5.87947 | 0.7839293 | 122596.2
3.14285 | 708.9 | -0.90775 | 5.89295 | 0.7857267 | 126405.5
3.26753 | 710.5 | -0.89463 | 5.90607 | 0.787476 | 131420.1
3.39886 | 712.1 | -0.8812 | 5.9195 | 0.7892667 | 136702.2
3.53408 | 713.7 | -0.86788 | 5.93282 | 0.7910427 | 142140.7
3.67515 | 715.3 | -0.8545 | 5.9462 | 0.7928267 | 147814.6
3.82181 | 716.9 | -0.84102 | 5.95968 | 0.794624 | 153713.2
3.97256 | 718.5 | -0.8279 | 5.9728 | 0.7963733 | 159776.4
4.1232 | 720.1 | -0.81442 | 5.98628 | 0.7981707 | 165835.2
4.29383 | 721.7 | -0.80114 | 5.99956 | 0.7999413 | 172697.9
4.47417 | 723.3 | -0.78782 | 6.01288 | 0.8017173 | 179951.2
4.66701 | 724.9 | -0.77454 | 6.02616 | 0.803488 | 187707.2
4.85919 | 726.5 | -0.76122 | 6.03948 | 0.805264 | 195436.7
5.04279 | 728.1 | -0.74784 | 6.05286 | 0.807048 | 202821.1
5.23106 | 729.7 | -0.73477 | 6.06593 | 0.8087907 | 210393.3
5.4546 | 731.3 | -0.72119 | 6.07951 | 0.8106013 | 219384.1
5.41816 | 732.9 | -0.70796 | 6.09274 | 0.8123653 | 217918.5
5.47339 | 734.5 | -0.69459 | 6.10611 | 0.814148 | 220139.8
5.64928 | 736.1 | -0.68126 | 6.11944 | 0.8159253 | 227214.1
5.68207 | 737.7 | -0.66804 | 6.13266 | 0.817688 | 228532.9
5.90892 | 739.3 | -0.65441 | 6.14629 | 0.8195053 | 237656.8
6.10153 | 740.9 | -0.64128 | 6.15942 | 0.821256 | 245403.6
6.35092 | 742.5 | -0.6278 | 6.1729 | 0.8230533 | 255434.1
6.62681 | 744.1 | -0.61448 | 6.18622 | 0.8248293 | 266530.4
6.63898 | 745.7 | -0.6013 | 6.1994 | 0.8265867 | 267019.9
6.83269 | 747.3 | -0.58783 | 6.21287 | 0.8283827 | 274810.9
7.04965 | 748.9 | -0.5746 | 6.2261 | 0.8301467 | 283537
7.25277 | 750.5 | -0.56107 | 6.23963 | 0.8319507 | 291706.5
7.54011 | 752.1 | -0.54795 | 6.25275 | 0.8337 | 303263.3
7.78113 | 753.7 | -0.53452 | 6.26618 | 0.8354907 | 312957.1
8.11745 | 755.3 | -0.52135 | 6.27935 | 0.8372467 | 326483.9
8.3197 | 756.9 | -0.50792 | 6.29278 | 0.8390373 | 334618.4
8.48551 | 758.5 | -0.49449 | 6.30621 | 0.840828 | 341287.3
8.61512 | 760.1 | -0.48127 | 6.31943 | 0.8425907 | 346500.2
8.70416 | 761.7 | -0.46779 | 6.33291 | 0.844388 | 350081.4
8.92574 | 763.3 | -0.45467 | 6.34603 | 0.8461373 | 358993.4
8.96985 | 764.9 | -0.44114 | 6.35956 | 0.8479413 | 360767.5
9.26148 | 766.5 | -0.42786 | 6.37284 | 0.849712 | 372496.8
9.43837 | 768.1 | -0.41459 | 6.38611 | 0.8514813 | 379611.4
9.78067 | 769.7 | -0.40121 | 6.39949 | 0.8532653 | 393378.7
10.06878 | 771.3 | -0.38804 | 6.41266 | 0.8550213 | 404966.5
10.44342 | 772.9 | -0.37451 | 6.42619 | 0.8568253 | 420034.5
10.84798 | 774.5 | -0.36133 | 6.43937 | 0.8585827 | 436305.9
11.16758 | 776.1 | -0.34791 | 6.45279 | 0.860372 | 449160.2
11.64656 | 777.7 | -0.33453 | 6.46617 | 0.862156 | 468424.8
11.30653 | 779.3 | -0.32136 | 6.47934 | 0.863912 | 454748.8
11.46728 | 780.9 | -0.30783 | 6.49287 | 0.865716 | 461214.1
11.71422 | 782.5 | -0.29455 | 6.50615 | 0.8674867 | 471146.1
11.98504 | 784.1 | -0.28102 | 6.51968 | 0.8692907 | 482038.5
12.03919 | 785.7 | -0.268 | 6.5327 | 0.8710267 | 484216.4
12.43054 | 787.3 | -0.25457 | 6.54613 | 0.8728173 | 499956.5
12.82198 | 788.9 | -0.2412 | 6.5595 | 0.8746 | 515700.2
13.26444 | 790.5 | -0.22802 | 6.57268 | 0.8763573 | 533495.9
13.55474 | 792.1 | -0.2146 | 6.5861 | 0.8781467 | 545171.8
13.60096 | 793.7 | -0.20147 | 6.59923 | 0.8798973 | 547030.8
13.68198 | 795.3 | -0.188 | 6.6127 | 0.8816933 | 550289.4
13.91097 | 796.9 | -0.17477 | 6.62593 | 0.8834573 | 559499.4
14.52882 | 798.5 | -0.16134 | 6.63936 | 0.885248 | 584349.3
15.139 | 800.1 | -0.14797 | 6.65273 | 0.8870307 | 608890.8
15.70037 | 801.7 | -0.13479 | 6.66591 | 0.888788 | 631469.1
16.36814 | 803.3 | -0.12126 | 6.67944 | 0.890592 | 658326.8
17.14163 | 804.9 | -0.10814 | 6.69256 | 0.8923413 | 689436.6
17.86176 | 806.5 | -0.09461 | 6.70609 | 0.8941453 | 718400.2
18.58344 | 808.1 | -0.08134 | 6.71936 | 0.8959147 | 747426.2
19.4679 | 809.7 | -0.06811 | 6.73259 | 0.8976787 | 782999.2
20.35499 | 811.3 | -0.05468 | 6.74602 | 0.8994693 | 818678
20.96719 | 812.9 | -0.04161 | 6.75909 | 0.901212 | 843300.6
21.69334 | 814.5 | -0.02808 | 6.77262 | 0.903016 | 872506.4
22.6813 | 816.1 | -0.01481 | 6.78589 | 0.9047853 | 912242.2
23.34784 | 817.7 | -0.00133 | 6.79937 | 0.9065827 | 939050.4
23.01878 | 819.3 | 0.01179 | 6.81249 | 0.908332 | 925815.6
23.63903 | 820.9 | 0.02517 | 6.82587 | 0.910116 | 950762.1
22.89627 | 822.5 | 0.0387 | 6.8394 | 0.91192 | 920888.3
22.92161 | 824.1 | 0.05182 | 6.85252 | 0.9136693 | 921907.4
23.78094 | 825.7 | 0.0653 | 6.866 | 0.9154667 | 956469.7
24.64681 | 827.3 | 0.07853 | 6.87923 | 0.9172307 | 991295
25.4314 | 828.9 | 0.0919 | 6.8926 | 0.9190133 | 1022851.2
26.57118 | 830.5 | 0.10513 | 6.90583 | 0.9207773 | 1068693.2
27.75571 | 832.1 | 0.1185 | 6.9192 | 0.92256 | 1116335.0
29.12227 | 833.7 | 0.13203 | 6.93273 | 0.924364 | 1171298.1
30.23521 | 835.3 | 0.145 | 6.9457 | 0.9260933 | 1216060.5
31.22608 | 836.9 | 0.15853 | 6.95923 | 0.9278973 | 1255913.3
32.64842 | 838.5 | 0.17176 | 6.97246 | 0.9296613 | 1313119.9
33.99187 | 840.1 | 0.18508 | 6.98578 | 0.9314373 | 1367153.4
35.47447 | 841.7 | 0.19851 | 6.99921 | 0.933228 | 1426783.6
37.12828 | 843.3 | 0.21163 | 7.01233 | 0.9349773 | 1493299.9
38.80432 | 844.9 | 0.22511 | 7.02581 | 0.9367747 | 1560710.2
40.3828 | 846.5 | 0.23823 | 7.03893 | 0.938524 | 1624196.7
42.05767 | 848.1 | 0.25171 | 7.05241 | 0.9403213 | 1691560.0
43.34018 | 849.7 | 0.26499 | 7.06569 | 0.942092 | 1743142.6
44.80117 | 851.3 | 0.27826 | 7.07896 | 0.9438613 | 1801903.6
46.4742 | 852.9 | 0.29159 | 7.09229 | 0.9456387 | 1869192.9
48.03007 | 854.5 | 0.30486 | 7.10556 | 0.947408 | 1931770.0
49.98125 | 856.1 | 0.31829 | 7.11899 | 0.9491987 | 2010246.5
51.78869 | 857.7 | 0.33152 | 7.13222 | 0.9509627 | 2082941.8
53.93441 | 859.3 | 0.34499 | 7.14569 | 0.9527587 | 2169242.6
56.20827 | 860.9 | 0.35812 | 7.15882 | 0.9545093 | 2260697.3
58.26525 | 862.5 | 0.37144 | 7.17214 | 0.9562853 | 2343429.1
60.53724 | 864.1 | 0.38487 | 7.18557 | 0.958076 | 2434808.5
60.56826 | 864.12 | 0.38482 | 7.18552 | 0.9580693 | 2436056.2

## 15p90s_5
|  |  |  | Thickness 1 | 7.66 | avg | side a 1 | 6.31 | avg | side b 1 | 8.09 | avg | area (mm^2) | area (m^2)
Test Method | MTS EM Compression (Simplified).msm |  |  | 2 | 7.57 | 7.58 | 2 | 6.1 | 6.31 | 2 | 7.62 | 7.946667 | 50.14347 | 5.014347e-05
Sample I. D. | Sample6.mss |  |  | 3 | 7.51 |  | 3 | 6.52 |  | 3 | 8.13
Specimen Number | 15
Load (N) | Time (s) | Extension (mm) | Corrected Extension (mm) | Strain (mm/mm) | Stress (N/m^2)
0.0034 | 0.9 | -2.66618 | 0 | 0 | 67.80544
0.00833 | 1.7 | -2.65941 | 0.00677 | 0.0008931398 | 166.1233
0.00921 | 2.5 | -2.65275 | 0.01343 | 0.001771768 | 183.673
0.01408 | 3.3 | -2.64614 | 0.02004 | 0.002643799 | 280.7943
0.02044 | 4.1 | -2.63932 | 0.02686 | 0.003543536 | 407.6304
0.02292 | 4.9 | -2.63261 | 0.03357 | 0.00442876 | 457.0885
0.02516 | 5.7 | -2.62615 | 0.04003 | 0.005281003 | 501.7603
0.03054 | 6.5 | -2.61949 | 0.04669 | 0.006159631 | 609.0524
0.03279 | 7.3 | -2.61267 | 0.05351 | 0.007059367 | 653.9237
0.03907 | 8.1 | -2.60601 | 0.06017 | 0.007937995 | 779.1643
0.04256 | 8.9 | -2.5994 | 0.06678 | 0.008810026 | 848.7646
0.04525 | 9.7 | -2.59258 | 0.0736 | 0.009709763 | 902.4107
0.05257 | 10.5 | -2.58597 | 0.08021 | 0.01058179 | 1048.392
0.05408 | 11.3 | -2.57951 | 0.08667 | 0.01143404 | 1078.505
0.05879 | 12.1 | -2.5729 | 0.09328 | 0.01230607 | 1172.436
0.06071 | 12.9 | -2.56613 | 0.10005 | 0.01319921 | 1210.726
0.06247 | 13.7 | -2.55952 | 0.10666 | 0.01407124 | 1245.825
0.06967 | 14.5 | -2.55296 | 0.11322 | 0.01493668 | 1389.413
0.07355 | 15.3 | -2.54614 | 0.12004 | 0.01583641 | 1466.791
0.07501 | 16.1 | -2.53948 | 0.1267 | 0.01671504 | 1495.908
0.08231 | 16.9 | -2.53297 | 0.13321 | 0.01757388 | 1641.49
0.08498 | 17.7 | -2.52626 | 0.13992 | 0.0184591 | 1694.737
0.08953 | 18.5 | -2.51944 | 0.14674 | 0.01935884 | 1785.477
0.09111 | 19.3 | -2.51293 | 0.15325 | 0.02021768 | 1816.986
0.09473 | 20.1 | -2.50637 | 0.15981 | 0.02108311 | 1889.179
0.10276 | 20.9 | -2.4996 | 0.16658 | 0.02197625 | 2049.32
0.10323 | 21.7 | -2.49294 | 0.17324 | 0.02285488 | 2058.693
0.10761 | 22.5 | -2.48638 | 0.1798 | 0.02372032 | 2146.042
0.11309 | 23.3 | -2.47967 | 0.18651 | 0.02460554 | 2255.329
0.11591 | 24.1 | -2.47285 | 0.19333 | 0.02550528 | 2311.567
0.12028 | 24.9 | -2.46629 | 0.19989 | 0.02637071 | 2398.717
0.12422 | 25.7 | -2.45963 | 0.20655 | 0.02724934 | 2477.292
0.12458 | 26.5 | -2.45276 | 0.21342 | 0.02815567 | 2484.471
0.1316 | 27.3 | -2.4461 | 0.22008 | 0.0290343 | 2624.47
0.13579 | 28.1 | -2.43964 | 0.22654 | 0.02988654 | 2708.03
0.13958 | 28.9 | -2.43302 | 0.23316 | 0.03075989 | 2783.613
0.14395 | 29.7 | -2.42621 | 0.23997 | 0.03165831 | 2870.763
0.14467 | 30.5 | -2.41965 | 0.24653 | 0.03252375 | 2885.122
0.15007 | 31.3 | -2.41293 | 0.25325 | 0.03341029 | 2992.813
0.1507 | 32.1 | -2.40612 | 0.26006 | 0.03430871 | 3005.377
0.15757 | 32.9 | -2.39951 | 0.26667 | 0.03518074 | 3142.383
0.16573 | 33.7 | -2.39305 | 0.27313 | 0.03603298 | 3305.117
0.16694 | 34.5 | -2.38628 | 0.2799 | 0.03692612 | 3329.247
0.17147 | 35.3 | -2.37952 | 0.28666 | 0.03781794 | 3419.588
0.1761 | 36.1 | -2.37296 | 0.29322 | 0.03868338 | 3511.923
0.18041 | 36.9 | -2.36629 | 0.29989 | 0.03956332 | 3597.876
0.18352 | 37.7 | -2.35958 | 0.3066 | 0.04044855 | 3659.899
0.18643 | 38.5 | -2.35302 | 0.31316 | 0.04131398 | 3717.932
0.19029 | 39.3 | -2.34651 | 0.31967 | 0.04217282 | 3794.911
0.19528 | 40.1 | -2.33969 | 0.32649 | 0.04307256 | 3894.426
0.19945 | 40.9 | -2.33293 | 0.33325 | 0.04396438 | 3977.587
0.20601 | 41.7 | -2.32637 | 0.33981 | 0.04482982 | 4108.412
0.21144 | 42.5 | -2.31975 | 0.34643 | 0.04570317 | 4216.701
0.21496 | 43.3 | -2.31294 | 0.35324 | 0.04660158 | 4286.899
0.21828 | 44.1 | -2.30633 | 0.35985 | 0.04747361 | 4353.109
0.22511 | 44.9 | -2.29982 | 0.36636 | 0.04833245 | 4489.319
0.22563 | 45.7 | -2.293 | 0.37318 | 0.04923219 | 4499.689
0.23447 | 46.5 | -2.28629 | 0.37989 | 0.05011741 | 4675.983
0.23662 | 47.3 | -2.27972 | 0.38646 | 0.05098417 | 4718.86
0.23816 | 48.1 | -2.27311 | 0.39307 | 0.0518562 | 4749.572
0.24581 | 48.9 | -2.2663 | 0.39988 | 0.05275462 | 4902.134
0.24801 | 49.7 | -2.25963 | 0.40655 | 0.05363456 | 4946.008
0.25339 | 50.5 | -2.25307 | 0.41311 | 0.0545 | 5053.3
0.25788 | 51.3 | -2.24631 | 0.41987 | 0.05539182 | 5142.843
0.26143 | 52.1 | -2.23954 | 0.42664 | 0.05628496 | 5213.64
0.27076 | 52.9 | -2.23308 | 0.4331 | 0.0571372 | 5399.706
0.27082 | 53.7 | -2.22647 | 0.43971 | 0.05800923 | 5400.903
0.2778 | 54.5 | -2.21966 | 0.44652 | 0.05890765 | 5540.104
0.28267 | 55.3 | -2.21299 | 0.45319 | 0.0597876 | 5637.225
0.28182 | 56.1 | -2.20653 | 0.45965 | 0.06063984 | 5620.274
0.29068 | 56.9 | -2.19972 | 0.46646 | 0.06153826 | 5796.967
0.29391 | 57.7 | -2.193 | 0.47318 | 0.0624248 | 5861.382
0.2978 | 58.5 | -2.18649 | 0.47969 | 0.06328364 | 5938.959
0.3024 | 59.3 | -2.17978 | 0.4864 | 0.06416887 | 6030.696
0.30992 | 60.1 | -2.17296 | 0.49322 | 0.0650686 | 6180.666
0.3126 | 60.9 | -2.1664 | 0.49978 | 0.06593404 | 6234.112
0.31645 | 61.7 | -2.15994 | 0.50624 | 0.06678628 | 6310.892
0.32119 | 62.5 | -2.15318 | 0.513 | 0.0676781 | 6405.421
0.32246 | 63.3 | -2.14641 | 0.51977 | 0.06857124 | 6430.748
0.33117 | 64.1 | -2.13985 | 0.52633 | 0.06943668 | 6604.45
0.33354 | 64.9 | -2.13314 | 0.53304 | 0.0703219 | 6651.714
0.33942 | 65.7 | -2.12632 | 0.53986 | 0.07122164 | 6768.978
0.34195 | 66.5 | -2.11976 | 0.54642 | 0.07208707 | 6819.433
0.34621 | 67.3 | -2.1132 | 0.55298 | 0.07295251 | 6904.389
0.35029 | 68.1 | -2.10633 | 0.55985 | 0.07385884 | 6985.756
0.35459 | 68.9 | -2.09957 | 0.56661 | 0.07475066 | 7071.509
0.35949 | 69.7 | -2.09311 | 0.57307 | 0.0756029 | 7169.229
0.36359 | 70.5 | -2.08645 | 0.57973 | 0.07648153 | 7250.994
0.36735 | 71.3 | -2.07968 | 0.5865 | 0.07737467 | 7325.979
0.37146 | 72.1 | -2.07312 | 0.59306 | 0.07824011 | 7407.944
0.37499 | 72.9 | -2.06656 | 0.59962 | 0.07910554 | 7478.342
0.37933 | 73.7 | -2.05969 | 0.60649 | 0.08001187 | 7564.894
0.38059 | 74.5 | -2.05308 | 0.6131 | 0.08088391 | 7590.022
0.38361 | 75.3 | -2.04657 | 0.61961 | 0.08174274 | 7650.249
0.38752 | 76.1 | -2.03986 | 0.62632 | 0.08262797 | 7728.225
0.38897 | 76.9 | -2.03304 | 0.63314 | 0.0835277 | 7757.142
0.39068 | 77.7 | -2.02648 | 0.6397 | 0.08439314 | 7791.244
0.39668 | 78.5 | -2.01992 | 0.64626 | 0.08525858 | 7910.901
0.40159 | 79.3 | -2.0132 | 0.65298 | 0.08614512 | 8008.82
0.40439 | 80.1 | -2.00654 | 0.65964 | 0.08702375 | 8064.66
0.40668 | 80.9 | -1.99998 | 0.6662 | 0.08788918 | 8110.329
0.41098 | 81.7 | -1.99322 | 0.67296 | 0.088781 | 8196.083
0.41293 | 82.5 | -1.9864 | 0.67978 | 0.08968074 | 8234.971
0.41419 | 83.3 | -1.97989 | 0.68629 | 0.09053958 | 8260.099
0.41817 | 84.1 | -1.97338 | 0.6928 | 0.09139842 | 8339.471
0.41688 | 84.9 | -1.96661 | 0.69957 | 0.09229156 | 8313.745
0.41637 | 85.7 | -1.95985 | 0.70633 | 0.09318338 | 8303.574
0.41811 | 86.5 | -1.95329 | 0.71289 | 0.09404881 | 8338.275
0.42184 | 87.3 | -1.94652 | 0.71966 | 0.09494195 | 8412.661
0.42353 | 88.1 | -1.93976 | 0.72642 | 0.09583377 | 8446.365
0.4214 | 88.9 | -1.9333 | 0.73288 | 0.09668602 | 8403.886
0.42456 | 89.7 | -1.92669 | 0.73949 | 0.09755805 | 8466.906
0.42838 | 90.5 | -1.91977 | 0.74641 | 0.09847098 | 8543.087
0.43094 | 91.3 | -1.91306 | 0.75312 | 0.0993562 | 8594.141
0.43545 | 92.1 | -1.90655 | 0.75963 | 0.100215 | 8684.082
0.43819 | 92.9 | -1.89983 | 0.76635 | 0.1011016 | 8738.726
0.43797 | 93.7 | -1.89317 | 0.77301 | 0.1019802 | 8734.338
0.44079 | 94.5 | -1.88666 | 0.77952 | 0.1028391 | 8790.577
0.43772 | 95.3 | -1.8801 | 0.78608 | 0.1037045 | 8729.353
0.44027 | 96.1 | -1.87328 | 0.7929 | 0.1046042 | 8780.207
0.44142 | 96.9 | -1.86657 | 0.79961 | 0.1054894 | 8803.141
0.44768 | 97.7 | -1.86011 | 0.80607 | 0.1063417 | 8927.983
0.45235 | 98.5 | -1.85344 | 0.81274 | 0.1072216 | 9021.115
0.45569 | 99.3 | -1.84668 | 0.8195 | 0.1081135 | 9087.724
0.46093 | 100.1 | -1.84017 | 0.82601 | 0.1089723 | 9192.224
0.46043 | 100.9 | -1.8334 | 0.83278 | 0.1098654 | 9182.253
0.46383 | 101.7 | -1.82659 | 0.83959 | 0.1107639 | 9250.058
0.46442 | 102.5 | -1.81998 | 0.8462 | 0.1116359 | 9261.825
0.46811 | 103.3 | -1.81347 | 0.85271 | 0.1124947 | 9335.414
0.46846 | 104.1 | -1.80675 | 0.85943 | 0.1133813 | 9342.394
0.47175 | 104.9 | -1.79999 | 0.86619 | 0.1142731 | 9408.005
0.4726 | 105.7 | -1.79343 | 0.87275 | 0.1151385 | 9424.957
0.47909 | 106.5 | -1.78676 | 0.87942 | 0.1160185 | 9554.385
0.4784 | 107.3 | -1.7799 | 0.88628 | 0.1169235 | 9540.625
0.48281 | 108.1 | -1.77329 | 0.89289 | 0.1177955 | 9628.572
0.48064 | 108.9 | -1.76672 | 0.89946 | 0.1186623 | 9585.297
0.48659 | 109.7 | -1.75986 | 0.90632 | 0.1195673 | 9703.956
0.49007 | 110.5 | -1.75309 | 0.91309 | 0.1204604 | 9773.357
0.49382 | 111.3 | -1.74663 | 0.91955 | 0.1213127 | 9848.142
0.49565 | 112.1 | -1.74007 | 0.92611 | 0.1221781 | 9884.638
0.4977 | 112.9 | -1.73326 | 0.93292 | 0.1230765 | 9925.52
0.49907 | 113.7 | -1.72659 | 0.93959 | 0.1239565 | 9952.842
0.50127 | 114.5 | -1.72003 | 0.94615 | 0.1248219 | 9996.716
0.50659 | 115.3 | -1.71317 | 0.95301 | 0.1257269 | 10102.81
0.50657 | 116.1 | -1.70645 | 0.95973 | 0.1266135 | 10102.41
0.51261 | 116.9 | -1.69999 | 0.96619 | 0.1274657 | 10222.87
0.51146 | 117.7 | -1.69333 | 0.97285 | 0.1283443 | 10199.93
0.5158 | 118.5 | -1.68651 | 0.97967 | 0.1292441 | 10286.48
0.51707 | 119.3 | -1.67995 | 0.98623 | 0.1301095 | 10311.81
0.5203 | 120.1 | -1.67339 | 0.99279 | 0.1309749 | 10376.23
0.52118 | 120.9 | -1.66663 | 0.99955 | 0.1318668 | 10393.78
0.52759 | 121.7 | -1.65996 | 1.00622 | 0.1327467 | 10521.61
0.53471 | 122.5 | -1.65345 | 1.01273 | 0.1336055 | 10663.6
0.53597 | 123.3 | -1.64674 | 1.01944 | 0.1344908 | 10688.73
0.5403 | 124.1 | -1.63987 | 1.02631 | 0.1353971 | 10775.08
0.5423 | 124.9 | -1.63321 | 1.03297 | 0.1362757 | 10814.97
0.54591 | 125.7 | -1.6267 | 1.03948 | 0.1371346 | 10886.96
0.5486 | 126.5 | -1.61993 | 1.04625 | 0.1380277 | 10940.61
0.55373 | 127.3 | -1.61322 | 1.05296 | 0.1389129 | 11042.91
0.55344 | 128.1 | -1.60666 | 1.05952 | 0.1397784 | 11037.13
0.55787 | 128.9 | -1.59995 | 1.06623 | 0.1406636 | 11125.48
0.5605 | 129.7 | -1.59323 | 1.07295 | 0.1415501 | 11177.93
0.56402 | 130.5 | -1.58662 | 1.07956 | 0.1424222 | 11248.13
0.56927 | 131.3 | -1.58006 | 1.08612 | 0.1432876 | 11352.82
0.57343 | 132.1 | -1.57314 | 1.09304 | 0.1442005 | 11435.79
0.57585 | 132.9 | -1.56648 | 1.0997 | 0.1450792 | 11484.05
0.58191 | 133.7 | -1.55992 | 1.10626 | 0.1459446 | 11604.9
0.58202 | 134.5 | -1.5533 | 1.11288 | 0.1468179 | 11607.1
0.58687 | 135.3 | -1.54659 | 1.11959 | 0.1477032 | 11703.82
0.59064 | 136.1 | -1.54013 | 1.12605 | 0.1485554 | 11779
0.59682 | 136.9 | -1.53357 | 1.13261 | 0.1494208 | 11902.25
0.59938 | 137.7 | -1.5267 | 1.13948 | 0.1503272 | 11953.3
0.60444 | 138.5 | -1.52004 | 1.14614 | 0.1512058 | 12054.21
0.60545 | 139.3 | -1.51358 | 1.1526 | 0.152058 | 12074.35
0.61213 | 140.1 | -1.50697 | 1.15921 | 0.1529301 | 12207.57
0.61439 | 140.9 | -1.50015 | 1.16603 | 0.1538298 | 12252.64
0.61657 | 141.7 | -1.49349 | 1.17269 | 0.1547084 | 12296.12
0.62345 | 142.5 | -1.48678 | 1.1794 | 0.1555937 | 12433.32
0.62869 | 143.3 | -1.47996 | 1.18622 | 0.1564934 | 12537.82
0.63241 | 144.1 | -1.4734 | 1.19278 | 0.1573588 | 12612.01
0.64051 | 144.9 | -1.46699 | 1.19919 | 0.1582045 | 12773.55
0.6466 | 145.7 | -1.46023 | 1.20595 | 0.1590963 | 12895
0.6551 | 146.5 | -1.45336 | 1.21282 | 0.1600026 | 13064.51
0.66058 | 147.3 | -1.44675 | 1.21943 | 0.1608747 | 13173.8
0.66593 | 148.1 | -1.44008 | 1.2261 | 0.1617546 | 13280.49
0.67443 | 148.9 | -1.43332 | 1.23286 | 0.1626464 | 13450.01
0.67919 | 149.7 | -1.42671 | 1.23947 | 0.1635185 | 13544.94
0.68376 | 150.5 | -1.4202 | 1.24598 | 0.1643773 | 13636.07
0.69273 | 151.3 | -1.41338 | 1.2528 | 0.165277 | 13814.96
0.69728 | 152.1 | -1.40667 | 1.25951 | 0.1661623 | 13905.7
0.70611 | 152.9 | -1.40011 | 1.26607 | 0.1670277 | 14081.79
0.71187 | 153.7 | -1.3936 | 1.27258 | 0.1678865 | 14196.67
0.71601 | 154.5 | -1.38678 | 1.2794 | 0.1687863 | 14279.23
0.7236 | 155.3 | -1.38012 | 1.28606 | 0.1696649 | 14430.59
0.73009 | 156.1 | -1.37356 | 1.29262 | 0.1705303 | 14560.02
0.73334 | 156.9 | -1.36674 | 1.29944 | 0.1714301 | 14624.84
0.74275 | 157.7 | -1.35987 | 1.30631 | 0.1723364 | 14812.5
0.74861 | 158.5 | -1.35341 | 1.31277 | 0.1731887 | 14929.36
0.75489 | 159.3 | -1.3468 | 1.31938 | 0.1740607 | 15054.6
0.76133 | 160.1 | -1.33999 | 1.32619 | 0.1749591 | 15183.03
0.76649 | 160.9 | -1.33337 | 1.33281 | 0.1758325 | 15285.94
0.7724 | 161.7 | -1.32681 | 1.33937 | 0.1766979 | 15403.8
0.78106 | 162.5 | -1.32005 | 1.34613 | 0.1775897 | 15576.51
0.78684 | 163.3 | -1.31339 | 1.35279 | 0.1784683 | 15691.78
0.792 | 164.1 | -1.30682 | 1.35936 | 0.1793351 | 15794.68
0.79798 | 164.9 | -1.30006 | 1.36612 | 0.1802269 | 15913.94
0.8053 | 165.7 | -1.29319 | 1.37299 | 0.1811332 | 16059.92
0.81249 | 166.5 | -1.28658 | 1.3796 | 0.1820053 | 16203.31
0.81911 | 167.3 | -1.28002 | 1.38616 | 0.1828707 | 16335.33
0.82721 | 168.1 | -1.27325 | 1.39293 | 0.1837639 | 16496.86
0.83292 | 168.9 | -1.26644 | 1.39974 | 0.1846623 | 16610.74
0.83891 | 169.7 | -1.25993 | 1.40625 | 0.1855211 | 16730.2
0.84573 | 170.5 | -1.25316 | 1.41302 | 0.1864142 | 16866.21
0.85561 | 171.3 | -1.24645 | 1.41973 | 0.1872995 | 17063.24
0.86158 | 172.1 | -1.23989 | 1.42629 | 0.1881649 | 17182.3
0.86846 | 172.9 | -1.23338 | 1.4328 | 0.1890237 | 17319.5
0.87534 | 173.7 | -1.22656 | 1.43962 | 0.1899235 | 17456.71
0.88456 | 174.5 | -1.2198 | 1.44638 | 0.1908153 | 17640.58
0.89047 | 175.3 | -1.21324 | 1.45294 | 0.1916807 | 17758.45
0.89674 | 176.1 | -1.20657 | 1.45961 | 0.1925607 | 17883.49
0.9067 | 176.9 | -1.19981 | 1.46637 | 0.1934525 | 18082.12
0.91233 | 177.7 | -1.1933 | 1.47288 | 0.1943113 | 18194.39
0.9203 | 178.5 | -1.18674 | 1.47944 | 0.1951768 | 18353.34
0.92472 | 179.3 | -1.17992 | 1.48626 | 0.1960765 | 18441.49
0.93257 | 180.1 | -1.17321 | 1.49297 | 0.1969617 | 18598.04
0.94406 | 180.9 | -1.16675 | 1.49943 | 0.197814 | 18827.18
0.94846 | 181.7 | -1.16009 | 1.50609 | 0.1986926 | 18914.93
0.95692 | 182.5 | -1.15322 | 1.51296 | 0.1995989 | 19083.64
0.96362 | 183.3 | -1.14666 | 1.51952 | 0.2004644 | 19217.26
0.97092 | 184.1 | -1.14005 | 1.52613 | 0.2013364 | 19362.84
0.97994 | 184.9 | -1.13328 | 1.5329 | 0.2022296 | 19542.73
0.98586 | 185.7 | -1.12667 | 1.53951 | 0.2031016 | 19660.79
0.99338 | 186.5 | -1.12016 | 1.54602 | 0.2039604 | 19810.76
1.00188 | 187.3 | -1.11344 | 1.55274 | 0.204847 | 19980.27
1.01123 | 188.1 | -1.10658 | 1.5596 | 0.205752 | 20166.73
1.01782 | 188.9 | -1.10007 | 1.56611 | 0.2066108 | 20298.16
1.02532 | 189.7 | -1.09346 | 1.57272 | 0.2074828 | 20447.73
1.03511 | 190.5 | -1.08669 | 1.57949 | 0.208376 | 20642.97
1.04088 | 191.3 | -1.08003 | 1.58615 | 0.2092546 | 20758.04
1.04845 | 192.1 | -1.07352 | 1.59266 | 0.2101135 | 20909.01
1.05526 | 192.9 | -1.06665 | 1.59953 | 0.2110198 | 21044.82
1.06334 | 193.7 | -1.05989 | 1.60629 | 0.2119116 | 21205.95
1.0725 | 194.5 | -1.05343 | 1.61275 | 0.2127639 | 21388.63
1.08066 | 195.3 | -1.04692 | 1.61926 | 0.2136227 | 21551.36
1.08954 | 196.1 | -1.0402 | 1.62598 | 0.2145092 | 21728.45
1.09433 | 196.9 | -1.03349 | 1.63269 | 0.2153945 | 21823.98
1.10542 | 197.7 | -1.02693 | 1.63925 | 0.2162599 | 22045.15
1.11296 | 198.5 | -1.02011 | 1.64607 | 0.2171596 | 22195.51
1.1217 | 199.3 | -1.0133 | 1.65288 | 0.218058 | 22369.81
1.13078 | 200.1 | -1.00694 | 1.65924 | 0.2188971 | 22550.89
1.13671 | 200.9 | -1.00033 | 1.66585 | 0.2197691 | 22669.15
1.14508 | 201.7 | -0.99341 | 1.67277 | 0.2206821 | 22836.08
1.15296 | 202.5 | -0.98669 | 1.67949 | 0.2215686 | 22993.22
1.16137 | 203.3 | -0.98013 | 1.68605 | 0.222434 | 23160.94
1.17307 | 204.1 | -0.97342 | 1.69276 | 0.2233193 | 23394.27
1.18008 | 204.9 | -0.96676 | 1.69942 | 0.2241979 | 23534.07
1.18936 | 205.7 | -0.96025 | 1.70593 | 0.2250567 | 23719.14
1.19681 | 206.5 | -0.95353 | 1.71265 | 0.2259433 | 23867.72
1.20412 | 207.3 | -0.94661 | 1.71957 | 0.2268562 | 24013.5
1.21399 | 208.1 | -0.9399 | 1.72628 | 0.2277414 | 24210.33
1.22392 | 208.9 | -0.93334 | 1.73284 | 0.2286069 | 24408.36
1.23079 | 209.7 | -0.92668 | 1.7395 | 0.2294855 | 24545.37
1.24198 | 210.5 | -0.91991 | 1.74627 | 0.2303786 | 24768.53
1.24966 | 211.3 | -0.91335 | 1.75283 | 0.2312441 | 24921.69
1.26026 | 212.1 | -0.90664 | 1.75954 | 0.2321293 | 25133.08
1.26812 | 212.9 | -0.89982 | 1.76636 | 0.233029 | 25289.84
1.27811 | 213.7 | -0.89326 | 1.77292 | 0.2338945 | 25489.06
1.28467 | 214.5 | -0.8867 | 1.77948 | 0.2347599 | 25619.89
1.29772 | 215.3 | -0.87988 | 1.7863 | 0.2356596 | 25880.14
1.30352 | 216.1 | -0.87312 | 1.79306 | 0.2365515 | 25995.81
1.31213 | 216.9 | -0.86661 | 1.79957 | 0.2374103 | 26167.52
1.32105 | 217.7 | -0.85995 | 1.80623 | 0.2382889 | 26345.41
1.32992 | 218.5 | -0.85323 | 1.81295 | 0.2391755 | 26522.3
1.3415 | 219.3 | -0.84657 | 1.81961 | 0.2400541 | 26753.24
1.35095 | 220.1 | -0.83996 | 1.82622 | 0.2409261 | 26941.7
1.36104 | 220.9 | -0.83319 | 1.83299 | 0.2418193 | 27142.92
1.37045 | 221.7 | -0.82653 | 1.83965 | 0.2426979 | 27330.58
1.37708 | 222.5 | -0.82007 | 1.84611 | 0.2435501 | 27462.8
1.38831 | 223.3 | -0.81335 | 1.85283 | 0.2444367 | 27686.76
1.39748 | 224.1 | -0.80644 | 1.85974 | 0.2453483 | 27869.63
1.4087 | 224.9 | -0.79983 | 1.86635 | 0.2462203 | 28093.39
1.41803 | 225.7 | -0.79326 | 1.87292 | 0.2470871 | 28279.46
1.42738 | 226.5 | -0.7865 | 1.87968 | 0.2479789 | 28465.92
1.43738 | 227.3 | -0.77984 | 1.88634 | 0.2488575 | 28665.35
1.44521 | 228.1 | -0.77333 | 1.89285 | 0.2497164 | 28821.5
1.45739 | 228.9 | -0.76661 | 1.89957 | 0.2506029 | 29064.4
1.46784 | 229.7 | -0.75985 | 1.90633 | 0.2514947 | 29272.81
1.47743 | 230.5 | -0.75318 | 1.913 | 0.2523747 | 29464.06
1.48767 | 231.3 | -0.74652 | 1.91966 | 0.2532533 | 29668.27
1.49788 | 232.1 | -0.73971 | 1.92647 | 0.2541517 | 29871.89
1.50619 | 232.9 | -0.73309 | 1.93309 | 0.2550251 | 30037.61
1.51719 | 233.7 | -0.72658 | 1.9396 | 0.2558839 | 30256.98
1.52652 | 234.5 | -0.71992 | 1.94626 | 0.2567625 | 30443.05
1.53604 | 235.3 | -0.71316 | 1.95302 | 0.2576544 | 30632.9
1.54835 | 236.1 | -0.70659 | 1.95959 | 0.2585211 | 30878.4
1.55625 | 236.9 | -0.70003 | 1.96615 | 0.2593865 | 31035.95
1.56554 | 237.7 | -0.69322 | 1.97296 | 0.260285 | 31221.22
1.58001 | 238.5 | -0.68666 | 1.97952 | 0.2611504 | 31509.79
1.58935 | 239.3 | -0.68015 | 1.98603 | 0.2620092 | 31696.05
1.59767 | 240.1 | -0.67343 | 1.99275 | 0.2628958 | 31861.98
1.60725 | 240.9 | -0.66662 | 1.99956 | 0.2637942 | 32053.03
1.61683 | 241.7 | -0.66011 | 2.00607 | 0.264653 | 32244.08
1.62838 | 242.5 | -0.65344 | 2.01274 | 0.265533 | 32474.42
1.64079 | 243.3 | -0.64663 | 2.01955 | 0.2664314 | 32721.91
1.64974 | 244.1 | -0.63996 | 2.02622 | 0.2673113 | 32900.4
1.66318 | 244.9 | -0.63345 | 2.03273 | 0.2681702 | 33168.43
1.66936 | 245.7 | -0.62679 | 2.03939 | 0.2690488 | 33291.68
1.68288 | 246.5 | -0.61998 | 2.0462 | 0.2699472 | 33561.3
1.69553 | 247.3 | -0.61341 | 2.05277 | 0.270814 | 33813.58
1.70665 | 248.1 | -0.6068 | 2.05938 | 0.271686 | 34035.34
1.71766 | 248.9 | -0.59988 | 2.0663 | 0.2725989 | 34254.91
1.7281 | 249.7 | -0.59322 | 2.07296 | 0.2734776 | 34463.11
1.74118 | 250.5 | -0.58671 | 2.07947 | 0.2743364 | 34723.97
1.74988 | 251.3 | -0.57995 | 2.08623 | 0.2752282 | 34897.47
1.76306 | 252.1 | -0.57328 | 2.0929 | 0.2761082 | 35160.31
1.77439 | 252.9 | -0.56667 | 2.09951 | 0.2769802 | 35386.27
1.78566 | 253.7 | -0.56001 | 2.10617 | 0.2778588 | 35611.02
1.79709 | 254.5 | -0.55319 | 2.11299 | 0.2787586 | 35838.97
1.8095 | 255.3 | -0.54663 | 2.11955 | 0.279624 | 36086.46
1.82173 | 256.1 | -0.54012 | 2.12606 | 0.2804828 | 36330.36
1.83376 | 256.9 | -0.53336 | 2.13282 | 0.2813747 | 36570.27
1.84556 | 257.7 | -0.52654 | 2.13964 | 0.2822744 | 36805.59
1.85754 | 258.5 | -0.51998 | 2.1462 | 0.2831398 | 37044.51
1.86953 | 259.3 | -0.51337 | 2.15281 | 0.2840119 | 37283.62
1.88224 | 260.1 | -0.50655 | 2.15963 | 0.2849116 | 37537.09
1.8938 | 260.9 | -0.49994 | 2.16624 | 0.2857836 | 37767.63
1.90861 | 261.7 | -0.49343 | 2.17275 | 0.2866425 | 38062.98
1.92255 | 262.5 | -0.48666 | 2.17952 | 0.2875356 | 38340.99
1.92953 | 263.3 | -0.4799 | 2.18628 | 0.2884274 | 38480.19
1.94231 | 264.1 | -0.47334 | 2.19284 | 0.2892929 | 38735.06
1.95696 | 264.9 | -0.46668 | 2.1995 | 0.2901715 | 39027.22
1.96868 | 265.7 | -0.45981 | 2.20637 | 0.2910778 | 39260.95
1.98006 | 266.5 | -0.45325 | 2.21293 | 0.2919433 | 39487.9
1.99572 | 267.3 | -0.44669 | 2.21949 | 0.2928087 | 39800.2
2.00521 | 268.1 | -0.43987 | 2.22631 | 0.2937084 | 39989.46
2.02032 | 268.9 | -0.43311 | 2.23307 | 0.2946003 | 40290.79
2.03122 | 269.7 | -0.4266 | 2.23958 | 0.2954591 | 40508.17
2.04543 | 270.5 | -0.41983 | 2.24635 | 0.2963522 | 40791.56
2.05968 | 271.3 | -0.41307 | 2.25311 | 0.2972441 | 41075.74
2.07182 | 272.1 | -0.4065 | 2.25968 | 0.2981108 | 41317.85
2.08248 | 272.9 | -0.39994 | 2.26624 | 0.2989763 | 41530.44
2.09451 | 273.7 | -0.39318 | 2.273 | 0.2998681 | 41770.35
2.10665 | 274.5 | -0.38646 | 2.27972 | 0.3007546 | 42012.45
2.12277 | 275.3 | -0.3799 | 2.28628 | 0.3016201 | 42333.93
2.13397 | 276.1 | -0.37319 | 2.29299 | 0.3025053 | 42557.29
2.14719 | 276.9 | -0.36632 | 2.29986 | 0.3034116 | 42820.93
2.16181 | 277.7 | -0.35986 | 2.30632 | 0.3042639 | 43112.5
2.17351 | 278.5 | -0.3533 | 2.31288 | 0.3051293 | 43345.83
2.19238 | 279.3 | -0.34654 | 2.31964 | 0.3060211 | 43722.15
2.20287 | 280.1 | -0.33987 | 2.32631 | 0.3069011 | 43931.35
2.21749 | 280.9 | -0.33331 | 2.33287 | 0.3077665 | 44222.91
2.23399 | 281.7 | -0.32655 | 2.33963 | 0.3086583 | 44551.97
2.24793 | 282.5 | -0.31983 | 2.34635 | 0.3095449 | 44829.97
2.25973 | 283.3 | -0.31332 | 2.35286 | 0.3104037 | 45065.29
2.27556 | 284.1 | -0.30671 | 2.35947 | 0.3112757 | 45380.99
2.28705 | 284.9 | -0.2999 | 2.36628 | 0.3121741 | 45610.13
2.3068 | 285.7 | -0.29323 | 2.37295 | 0.3130541 | 46004
2.31576 | 286.5 | -0.28672 | 2.37946 | 0.3139129 | 46182.69
2.3312 | 287.3 | -0.28001 | 2.38617 | 0.3147982 | 46490.6
2.349 | 288.1 | -0.27324 | 2.39294 | 0.3156913 | 46845.58
2.36485 | 288.9 | -0.26668 | 2.3995 | 0.3165567 | 47161.68
2.37746 | 289.7 | -0.26007 | 2.40611 | 0.3174288 | 47413.16
2.39219 | 290.5 | -0.25326 | 2.41292 | 0.3183272 | 47706.91
2.40681 | 291.3 | -0.24649 | 2.41969 | 0.3192203 | 47998.48
2.42373 | 292.1 | -0.23993 | 2.42625 | 0.3200858 | 48335.91
2.43859 | 292.9 | -0.23322 | 2.43296 | 0.320971 | 48632.26
2.45598 | 293.7 | -0.22645 | 2.43973 | 0.3218641 | 48979.06
2.46772 | 294.5 | -0.21999 | 2.44619 | 0.3227164 | 49213.19
2.4848 | 295.3 | -0.21333 | 2.45285 | 0.323595 | 49553.81
2.49851 | 296.1 | -0.20661 | 2.45957 | 0.3244815 | 49827.23
2.51373 | 296.9 | -0.2 | 2.46618 | 0.3253536 | 50130.76
2.53057 | 297.7 | -0.19344 | 2.47274 | 0.326219 | 50466.59
2.54482 | 298.5 | -0.18663 | 2.47955 | 0.3271174 | 50750.78
2.56127 | 299.3 | -0.17986 | 2.48632 | 0.3280106 | 51078.84
2.57721 | 300.1 | -0.17335 | 2.49283 | 0.3288694 | 51396.73
2.59367 | 300.9 | -0.16674 | 2.49944 | 0.3297414 | 51724.98
2.61093 | 301.7 | -0.15997 | 2.50621 | 0.3306346 | 52069.2
2.62471 | 302.5 | -0.15331 | 2.51287 | 0.3315132 | 52344.01
2.64565 | 303.3 | -0.1468 | 2.51938 | 0.332372 | 52761.61
2.65744 | 304.1 | -0.14004 | 2.52614 | 0.3332639 | 52996.73
2.67351 | 304.9 | -0.13327 | 2.53291 | 0.334157 | 53317.22
2.68847 | 305.7 | -0.12681 | 2.53937 | 0.3350092 | 53615.56
2.70773 | 306.5 | -0.12015 | 2.54603 | 0.3358879 | 53999.66
2.72531 | 307.3 | -0.11323 | 2.55295 | 0.3368008 | 54350.25
2.73935 | 308.1 | -0.10662 | 2.55956 | 0.3376728 | 54630.25
2.7543 | 308.9 | -0.10001 | 2.56617 | 0.3385449 | 54928.39
2.77438 | 309.7 | -0.09324 | 2.57294 | 0.339438 | 55328.84
2.79004 | 310.5 | -0.08653 | 2.57965 | 0.3403232 | 55641.15
2.8083 | 311.3 | -0.07997 | 2.58621 | 0.3411887 | 56005.3
2.82567 | 312.1 | -0.0733 | 2.59288 | 0.3420686 | 56351.71
2.84272 | 312.9 | -0.06649 | 2.59969 | 0.342967 | 56691.73
2.86196 | 313.7 | -0.05988 | 2.6063 | 0.3438391 | 57075.43
2.87716 | 314.5 | -0.05331 | 2.61287 | 0.3447058 | 57378.56
2.89917 | 315.3 | -0.04655 | 2.61963 | 0.3455976 | 57817.5
2.91745 | 316.1 | -0.03979 | 2.62639 | 0.3464894 | 58182.06
2.93536 | 316.9 | -0.03327 | 2.63291 | 0.3473496 | 58539.23
2.95505 | 317.7 | -0.02656 | 2.63962 | 0.3482348 | 58931.9
2.97226 | 318.5 | -0.0198 | 2.64638 | 0.3491266 | 59275.12
2.99166 | 319.3 | -0.01323 | 2.65295 | 0.3499934 | 59662.01
3.00332 | 320.1 | -0.00667 | 2.65951 | 0.3508588 | 59894.54
3.01893 | 320.9 | 0.00014 | 2.66632 | 0.3517573 | 60205.85
3.04278 | 321.7 | 0.00686 | 2.67304 | 0.3526438 | 60681.48
3.0547 | 322.5 | 0.01337 | 2.67955 | 0.3535026 | 60919.2
3.0629 | 323.3 | 0.02003 | 2.68621 | 0.3543813 | 61082.73
3.08163 | 324.1 | 0.02679 | 2.69297 | 0.3552731 | 61456.26
3.09751 | 324.9 | 0.03346 | 2.69964 | 0.356153 | 61772.95
3.11815 | 325.7 | 0.04007 | 2.70625 | 0.3570251 | 62184.57
3.1367 | 326.5 | 0.04688 | 2.71306 | 0.3579235 | 62554.51
3.15515 | 327.3 | 0.0536 | 2.71978 | 0.35881 | 62922.45
3.17912 | 328.1 | 0.06006 | 2.72624 | 0.3596623 | 63400.48
3.19782 | 328.9 | 0.06667 | 2.73285 | 0.3605343 | 63773.41
3.21426 | 329.7 | 0.07349 | 2.73967 | 0.361434 | 64101.27
3.23863 | 330.5 | 0.0801 | 2.74628 | 0.3623061 | 64587.28
3.25548 | 331.3 | 0.08671 | 2.75289 | 0.3631781 | 64923.31
3.27816 | 332.1 | 0.09353 | 2.75971 | 0.3640778 | 65375.62
3.29772 | 332.9 | 0.10014 | 2.76632 | 0.3649499 | 65765.7
3.31878 | 333.7 | 0.10665 | 2.77283 | 0.3658087 | 66185.69
3.33811 | 334.5 | 0.11336 | 2.77954 | 0.3666939 | 66571.19
3.36064 | 335.3 | 0.12003 | 2.78621 | 0.3675739 | 67020.5
3.38064 | 336.1 | 0.12659 | 2.79277 | 0.3684393 | 67419.35
3.40356 | 336.9 | 0.1332 | 2.79938 | 0.3693113 | 67876.44
3.42623 | 337.7 | 0.13996 | 2.80614 | 0.3702032 | 68328.54
3.44606 | 338.5 | 0.14663 | 2.81281 | 0.3710831 | 68724.01
3.46947 | 339.3 | 0.15319 | 2.81937 | 0.3719485 | 69190.87
3.4916 | 340.1 | 0.1599 | 2.82608 | 0.3728338 | 69632.2
3.51425 | 340.9 | 0.16672 | 2.8329 | 0.3737335 | 70083.91
3.53603 | 341.7 | 0.17328 | 2.83946 | 0.3745989 | 70518.26
3.55802 | 342.5 | 0.17994 | 2.84612 | 0.3754776 | 70956.8
3.58246 | 343.3 | 0.18671 | 2.85289 | 0.3763707 | 71444.2
3.60288 | 344.1 | 0.19332 | 2.8595 | 0.3772427 | 71851.43
3.62362 | 344.9 | 0.19983 | 2.86601 | 0.3781016 | 72265.05
3.64783 | 345.7 | 0.20654 | 2.87272 | 0.3789868 | 72747.86
3.67052 | 346.5 | 0.21331 | 2.87949 | 0.3798799 | 73200.36
3.6944 | 347.3 | 0.21987 | 2.88605 | 0.3807454 | 73676.6
3.71502 | 348.1 | 0.22648 | 2.89266 | 0.3816174 | 74087.82
3.74083 | 348.9 | 0.23325 | 2.89943 | 0.3825106 | 74602.54
3.76254 | 349.7 | 0.23996 | 2.90614 | 0.3833958 | 75035.5
3.78605 | 350.5 | 0.24652 | 2.9127 | 0.3842612 | 75504.35
3.81065 | 351.3 | 0.25329 | 2.91947 | 0.3851544 | 75994.95
3.8347 | 352.1 | 0.25995 | 2.92613 | 0.386033 | 76474.57
3.85801 | 352.9 | 0.26656 | 2.93274 | 0.386905 | 76939.44
3.87466 | 353.7 | 0.27322 | 2.9394 | 0.3877836 | 77271.48
3.89477 | 354.5 | 0.27999 | 2.94617 | 0.3886768 | 77672.53
3.91709 | 355.3 | 0.28665 | 2.95283 | 0.3895554 | 78117.65
3.9411 | 356.1 | 0.29311 | 2.95929 | 0.3904077 | 78596.48
3.9644 | 356.9 | 0.29988 | 2.96606 | 0.3913008 | 79061.15
3.99012 | 357.7 | 0.30664 | 2.97282 | 0.3921926 | 79574.08
4.0159 | 358.5 | 0.3132 | 2.97938 | 0.393058 | 80088.2
4.03934 | 359.3 | 0.31986 | 2.98604 | 0.3939367 | 80555.66
4.06937 | 360.1 | 0.32668 | 2.99286 | 0.3948364 | 81154.54
4.08855 | 360.9 | 0.33324 | 2.99942 | 0.3957018 | 81537.04
4.1156 | 361.7 | 0.33975 | 3.00593 | 0.3965607 | 82076.5
4.14407 | 362.5 | 0.34657 | 3.01275 | 0.3974604 | 82644.27
4.16741 | 363.3 | 0.35333 | 3.01951 | 0.3983522 | 83109.73
4.19713 | 364.1 | 0.35984 | 3.02602 | 0.3992111 | 83702.43
4.22142 | 364.9 | 0.36656 | 3.03274 | 0.4000976 | 84186.84
4.24764 | 365.7 | 0.37332 | 3.0395 | 0.4009894 | 84709.74
4.27249 | 366.5 | 0.37993 | 3.04611 | 0.4018615 | 85205.32
4.30308 | 367.3 | 0.38655 | 3.05273 | 0.4027348 | 85815.37
4.32784 | 368.1 | 0.39336 | 3.05954 | 0.4036332 | 86309.15
4.35959 | 368.9 | 0.40007 | 3.06625 | 0.4045185 | 86942.33
4.38258 | 369.7 | 0.40659 | 3.07277 | 0.4053786 | 87400.82
4.40809 | 370.5 | 0.4133 | 3.07948 | 0.4062639 | 87909.56
4.43813 | 371.3 | 0.42006 | 3.08624 | 0.4071557 | 88508.64
4.46336 | 372.1 | 0.42663 | 3.09281 | 0.4080224 | 89011.8
4.48985 | 372.9 | 0.43319 | 3.09937 | 0.4088879 | 89540.08
4.52055 | 373.7 | 0.44 | 3.10618 | 0.4097863 | 90152.32
4.55055 | 374.5 | 0.44677 | 3.11295 | 0.4106794 | 90750.61
4.57845 | 375.3 | 0.45328 | 3.11946 | 0.4115383 | 91307.01
4.60536 | 376.1 | 0.45999 | 3.12617 | 0.4124235 | 91843.67
4.63601 | 376.9 | 0.46681 | 3.13299 | 0.4133232 | 92454.92
4.66699 | 377.7 | 0.47332 | 3.1395 | 0.4141821 | 93072.74
4.6964 | 378.5 | 0.47988 | 3.14606 | 0.4150475 | 93659.26
4.72827 | 379.3 | 0.48664 | 3.15282 | 0.4159393 | 94294.84
4.75383 | 380.1 | 0.49331 | 3.15949 | 0.4168193 | 94804.57
4.78449 | 380.9 | 0.49977 | 3.16595 | 0.4176715 | 95416.02
4.81785 | 381.7 | 0.50648 | 3.17266 | 0.4185567 | 96081.31
4.84788 | 382.5 | 0.51324 | 3.17942 | 0.4194485 | 96680.19
4.87793 | 383.3 | 0.51975 | 3.18593 | 0.4203074 | 97279.47
4.90768 | 384.1 | 0.52632 | 3.1925 | 0.4211741 | 97872.77
4.93818 | 384.9 | 0.53313 | 3.19931 | 0.4220726 | 98481.03
4.97251 | 385.7 | 0.53985 | 3.20603 | 0.4229591 | 99165.66
5.00325 | 386.5 | 0.54636 | 3.21254 | 0.4238179 | 99778.7
5.03643 | 387.3 | 0.55312 | 3.2193 | 0.4247098 | 100440.4
5.06932 | 388.1 | 0.55999 | 3.22617 | 0.4256161 | 101096.3
5.10174 | 388.9 | 0.5665 | 3.23268 | 0.4264749 | 101742.9
5.13512 | 389.7 | 0.57311 | 3.23929 | 0.427347 | 102408.6
5.16863 | 390.5 | 0.57987 | 3.24605 | 0.4282388 | 103076.8
5.20067 | 391.3 | 0.58659 | 3.25277 | 0.4291253 | 103715.8
5.23595 | 392.1 | 0.59315 | 3.25933 | 0.4299908 | 104419.4
5.2688 | 392.9 | 0.59991 | 3.26609 | 0.4308826 | 105074.5
5.30366 | 393.7 | 0.60668 | 3.27286 | 0.4317757 | 105769.7
5.33741 | 394.5 | 0.61314 | 3.27932 | 0.432628 | 106442.8
5.37174 | 395.3 | 0.61975 | 3.28593 | 0.4335 | 107127.4
5.40203 | 396.1 | 0.62652 | 3.2927 | 0.4343931 | 107731.5
5.39134 | 396.9 | 0.63323 | 3.29941 | 0.4352784 | 107518.3
5.42287 | 397.7 | 0.63974 | 3.30592 | 0.4361372 | 108147.1
5.46093 | 398.5 | 0.64645 | 3.31263 | 0.4370224 | 108906.1
5.49803 | 399.3 | 0.65322 | 3.3194 | 0.4379156 | 109646
5.53518 | 400.1 | 0.65978 | 3.32596 | 0.438781 | 110386.9
5.57415 | 400.9 | 0.66639 | 3.33257 | 0.439653 | 111164
5.60883 | 401.7 | 0.67326 | 3.33944 | 0.4405594 | 111855.6
5.64997 | 402.5 | 0.67992 | 3.3461 | 0.441438 | 112676.1
5.68583 | 403.3 | 0.68643 | 3.35261 | 0.4422968 | 113391.2
5.72567 | 404.1 | 0.6932 | 3.35938 | 0.44319 | 114185.8
5.76595 | 404.9 | 0.69996 | 3.36614 | 0.4440818 | 114989.1
5.80279 | 405.7 | 0.70647 | 3.37265 | 0.4449406 | 115723.7
5.84047 | 406.5 | 0.71313 | 3.37931 | 0.4458193 | 116475.2
5.88075 | 407.3 | 0.71995 | 3.38613 | 0.446719 | 117278.5
5.91854 | 408.1 | 0.72656 | 3.39274 | 0.447591 | 118032.1
5.9584 | 408.9 | 0.73317 | 3.39935 | 0.4484631 | 118827
5.99882 | 409.7 | 0.73999 | 3.40617 | 0.4493628 | 119633.1
6.03832 | 410.5 | 0.74681 | 3.41299 | 0.4502625 | 120420.9
6.07635 | 411.3 | 0.75327 | 3.41945 | 0.4511148 | 121179.3
6.11323 | 412.1 | 0.75988 | 3.42606 | 0.4519868 | 121914.8
6.15538 | 412.9 | 0.76669 | 3.43287 | 0.4528852 | 122755.4
6.19881 | 413.7 | 0.7733 | 3.43948 | 0.4537573 | 123621.5
6.24191 | 414.5 | 0.77992 | 3.4461 | 0.4546306 | 124481
6.28106 | 415.3 | 0.78668 | 3.45286 | 0.4555224 | 125261.8
6.32543 | 416.1 | 0.79345 | 3.45963 | 0.4564156 | 126146.6
6.36587 | 416.9 | 0.79986 | 3.46604 | 0.4572612 | 126953.1
6.41253 | 417.7 | 0.80657 | 3.47275 | 0.4581464 | 127883.7
6.45623 | 418.5 | 0.81338 | 3.47956 | 0.4590449 | 128755.2
6.49944 | 419.3 | 0.81995 | 3.48613 | 0.4599116 | 129616.9
6.54385 | 420.1 | 0.82646 | 3.49264 | 0.4607704 | 130502.5
6.59073 | 420.9 | 0.83327 | 3.49945 | 0.4616689 | 131437.5
6.63446 | 421.7 | 0.83993 | 3.50611 | 0.4625475 | 132309.6
6.67821 | 422.5 | 0.8465 | 3.51268 | 0.4634142 | 133182.1
6.72312 | 423.3 | 0.85321 | 3.51939 | 0.4642995 | 134077.7
6.77039 | 424.1 | 0.86003 | 3.52621 | 0.4651992 | 135020.4
6.81532 | 424.9 | 0.86669 | 3.53287 | 0.4660778 | 135916.4
6.85923 | 425.7 | 0.8733 | 3.53948 | 0.4669499 | 136792.1
6.90931 | 426.5 | 0.88001 | 3.54619 | 0.4678351 | 137790.8
6.95679 | 427.3 | 0.88673 | 3.55291 | 0.4687216 | 138737.7
7.00423 | 428.1 | 0.89319 | 3.55937 | 0.4695739 | 139683.8
7.05212 | 428.9 | 0.89995 | 3.56613 | 0.4704657 | 140638.9
7.09992 | 429.7 | 0.90672 | 3.5729 | 0.4713588 | 141592.1
7.15002 | 430.5 | 0.91328 | 3.57946 | 0.4722243 | 142591.3
7.19617 | 431.3 | 0.91989 | 3.58607 | 0.4730963 | 143511.6
7.24422 | 432.1 | 0.92666 | 3.59284 | 0.4739894 | 144469.9
7.29467 | 432.9 | 0.93332 | 3.5995 | 0.4748681 | 145476
7.33774 | 433.7 | 0.93983 | 3.60601 | 0.4757269 | 146334.9
7.38988 | 434.5 | 0.94664 | 3.61282 | 0.4766253 | 147374.7
7.44364 | 435.3 | 0.95336 | 3.61954 | 0.4775119 | 148446.9
7.49116 | 436.1 | 0.95992 | 3.6261 | 0.4783773 | 149394.5
7.54328 | 436.9 | 0.96648 | 3.63266 | 0.4792427 | 150434
7.59729 | 437.7 | 0.9733 | 3.63948 | 0.4801425 | 151511.1
7.64969 | 438.5 | 0.97996 | 3.64614 | 0.4810211 | 152556.1
7.70169 | 439.3 | 0.98647 | 3.65265 | 0.4818799 | 153593.1
7.75691 | 440.1 | 0.99318 | 3.65936 | 0.4827652 | 154694.3
7.81619 | 440.9 | 0.99995 | 3.66613 | 0.4836583 | 155876.5
7.86507 | 441.7 | 1.00656 | 3.67274 | 0.4845303 | 156851.3
7.91734 | 442.5 | 1.01322 | 3.6794 | 0.485409 | 157893.8
7.98016 | 443.3 | 1.02009 | 3.68627 | 0.4863153 | 159146.6
8.03353 | 444.1 | 1.02675 | 3.69293 | 0.4871939 | 160210.9
8.08798 | 444.9 | 1.03316 | 3.69934 | 0.4880396 | 161296.8
8.14179 | 445.7 | 1.03983 | 3.70601 | 0.4889195 | 162369.9
8.20242 | 446.5 | 1.04659 | 3.71277 | 0.4898113 | 163579
8.25882 | 447.3 | 1.05315 | 3.71933 | 0.4906768 | 164703.8
8.31917 | 448.1 | 1.05987 | 3.72605 | 0.4915633 | 165907.4
8.38102 | 448.9 | 1.06683 | 3.73301 | 0.4924815 | 167140.8
8.43421 | 449.7 | 1.07339 | 3.73957 | 0.493347 | 168201.6
8.49416 | 450.5 | 1.0799 | 3.74608 | 0.4942058 | 169397.1
0.31569 | 451.01 | 1.08423 | 3.75041 | 0.494777 | 6295.735

## 15p90s_6
|  |  |  | Thickness 1 | 7.48 | avg | side a 1 | 6.83 | avg | side b 1 | 7.85 | avg | area (mm^2) | area (m^2)
Test Method | MTS EM Compression (Simplified).msm |  |  | 2 | 7.36 | 7.353333 | 2 | 6.51 | 6.696667 | 2 | 7.3 | 7.66 | 51.29647 | 5.129647e-05
Sample I. D. | Sample6.mss |  |  | 3 | 7.22 |  | 3 | 6.75 |  | 3 | 7.83
Specimen Number | 16
Load (N) | Time (s) | Extension (mm) | Corrected Extension (mm) | Strain (mm/mm) | Stress (N/m^2)
0.00536 | 0.9 | -2.32989 | 0 | 0 | 104.4906
0.00896 | 1.7 | -2.32318 | 0.00671 | 0.0009125113 | 174.6709
0.01269 | 2.5 | -2.31647 | 0.01342 | 0.001825023 | 247.3855
0.01805 | 3.3 | -2.30991 | 0.01998 | 0.002717135 | 351.8761
0.02674 | 4.1 | -2.30334 | 0.02655 | 0.003610607 | 521.2835
0.0279 | 4.9 | -2.29658 | 0.03331 | 0.004529918 | 543.8971
0.03737 | 5.7 | -2.28987 | 0.04002 | 0.00544243 | 728.5102
0.03951 | 6.5 | -2.28335 | 0.04654 | 0.006329102 | 770.2285
0.04567 | 7.3 | -2.27659 | 0.0533 | 0.007248413 | 890.3147
0.05059 | 8.1 | -2.26983 | 0.06006 | 0.008167724 | 986.2278
0.0538 | 8.9 | -2.26326 | 0.06663 | 0.009061197 | 1048.805
0.05878 | 9.7 | -2.2568 | 0.07309 | 0.00993971 | 1145.888
0.06442 | 10.5 | -2.25004 | 0.07985 | 0.01085902 | 1255.837
0.06931 | 11.3 | -2.24333 | 0.08656 | 0.01177153 | 1351.165
0.07359 | 12.1 | -2.23676 | 0.09313 | 0.012665 | 1434.602
0.07972 | 12.9 | -2.23005 | 0.09984 | 0.01357752 | 1554.103
0.08382 | 13.7 | -2.22324 | 0.10665 | 0.01450363 | 1634.031
0.08876 | 14.5 | -2.21678 | 0.11311 | 0.01538214 | 1730.334
0.09313 | 15.3 | -2.21016 | 0.11973 | 0.01628241 | 1815.525
0.10361 | 16.1 | -2.2034 | 0.12649 | 0.01720172 | 2019.827
0.10772 | 16.9 | -2.19674 | 0.13315 | 0.01810743 | 2099.95
0.11221 | 17.7 | -2.19017 | 0.13972 | 0.01900091 | 2187.48
0.11508 | 18.5 | -2.18346 | 0.14643 | 0.01991342 | 2243.429
0.11992 | 19.3 | -2.17675 | 0.15314 | 0.02082593 | 2337.783
0.12402 | 20.1 | -2.17024 | 0.15965 | 0.02171124 | 2417.71
0.13143 | 20.9 | -2.16362 | 0.16627 | 0.02261151 | 2562.165
0.13561 | 21.7 | -2.15681 | 0.17308 | 0.02353762 | 2643.652
0.13889 | 22.5 | -2.15009 | 0.1798 | 0.0244515 | 2707.594
0.14587 | 23.3 | -2.14353 | 0.18636 | 0.02534361 | 2843.666
0.15283 | 24.1 | -2.13687 | 0.19302 | 0.02624932 | 2979.348
0.15627 | 24.9 | -2.13011 | 0.19978 | 0.02716863 | 3046.409
0.1623 | 25.7 | -2.1236 | 0.20629 | 0.02805394 | 3163.961
0.167 | 26.5 | -2.11698 | 0.21291 | 0.02895422 | 3255.585
0.17634 | 27.3 | -2.11012 | 0.21977 | 0.02988713 | 3437.664
0.18051 | 28.1 | -2.10345 | 0.22644 | 0.0307942 | 3518.956
0.18783 | 28.9 | -2.09694 | 0.23295 | 0.03167951 | 3661.656
0.19337 | 29.7 | -2.09023 | 0.23966 | 0.03259202 | 3769.655
0.19276 | 30.5 | -2.08346 | 0.24643 | 0.03351269 | 3757.764
0.19995 | 31.3 | -2.0769 | 0.25299 | 0.03440481 | 3897.929
0.20737 | 32.1 | -2.07024 | 0.25965 | 0.03531052 | 4042.579
0.21274 | 32.9 | -2.06348 | 0.26641 | 0.03622983 | 4147.264
0.22012 | 33.7 | -2.05691 | 0.27298 | 0.0371233 | 4291.134
0.22566 | 34.5 | -2.0504 | 0.27949 | 0.03800861 | 4399.133
0.22807 | 35.3 | -2.04359 | 0.2863 | 0.03893472 | 4446.115
0.23401 | 36.1 | -2.03677 | 0.29312 | 0.03986219 | 4561.913
0.23907 | 36.9 | -2.03031 | 0.29958 | 0.04074071 | 4660.555
0.24281 | 37.7 | -2.02365 | 0.30624 | 0.04164642 | 4733.464
0.25054 | 38.5 | -2.01689 | 0.313 | 0.04256573 | 4884.157
0.25669 | 39.3 | -2.01032 | 0.31957 | 0.0434592 | 5004.048
0.2575 | 40.1 | -2.00366 | 0.32623 | 0.04436491 | 5019.839
0.26649 | 40.9 | -1.99685 | 0.33304 | 0.04529102 | 5195.095
0.27031 | 41.7 | -1.99013 | 0.33976 | 0.0462049 | 5269.564
0.27435 | 42.5 | -1.98367 | 0.34622 | 0.04708341 | 5348.322
0.27916 | 43.3 | -1.97706 | 0.35283 | 0.04798232 | 5442.09
0.28726 | 44.1 | -1.97024 | 0.35965 | 0.04890979 | 5599.996
0.28813 | 44.9 | -1.96358 | 0.36631 | 0.0498155 | 5616.956
0.29387 | 45.7 | -1.95702 | 0.37287 | 0.05070762 | 5728.855
0.30079 | 46.5 | -1.95031 | 0.37958 | 0.05162013 | 5863.757
0.30477 | 47.3 | -1.94354 | 0.38635 | 0.0525408 | 5941.345
0.31142 | 48.1 | -1.93708 | 0.39281 | 0.05341931 | 6070.983
0.31522 | 48.9 | -1.93037 | 0.39952 | 0.05433182 | 6145.063
0.31862 | 49.7 | -1.9235 | 0.40639 | 0.05526609 | 6211.344
0.32211 | 50.5 | -1.91689 | 0.413 | 0.056165 | 6279.38
0.32766 | 51.3 | -1.91033 | 0.41956 | 0.05705712 | 6387.574
0.33262 | 52.1 | -1.90356 | 0.42633 | 0.05797779 | 6484.267
0.33723 | 52.9 | -1.89685 | 0.43304 | 0.0588903 | 6574.137
0.33786 | 53.7 | -1.89034 | 0.43955 | 0.05977561 | 6586.419
0.34582 | 54.5 | -1.88368 | 0.44621 | 0.06068132 | 6741.595
0.34852 | 55.3 | -1.87691 | 0.45298 | 0.06160199 | 6794.23
0.35326 | 56.1 | -1.87035 | 0.45954 | 0.06249411 | 6886.634
0.35849 | 56.9 | -1.86374 | 0.46615 | 0.06339302 | 6988.591
0.3605 | 57.7 | -1.85697 | 0.47292 | 0.06431369 | 7027.774
0.36374 | 58.5 | -1.85026 | 0.47963 | 0.0652262 | 7090.937
0.36922 | 59.3 | -1.84375 | 0.48614 | 0.06611151 | 7197.767
0.37202 | 60.1 | -1.83714 | 0.49275 | 0.06701043 | 7252.351
0.37701 | 60.9 | -1.83032 | 0.49957 | 0.0679379 | 7349.629
0.3832 | 61.7 | -1.82381 | 0.50608 | 0.06882321 | 7470.3
0.38416 | 62.5 | -1.81715 | 0.51274 | 0.06972892 | 7489.015
0.38442 | 63.3 | -1.81033 | 0.51956 | 0.07065639 | 7494.083
0.39045 | 64.1 | -1.80362 | 0.52627 | 0.0715689 | 7611.635
0.38682 | 64.9 | -1.79716 | 0.53273 | 0.07244742 | 7540.87
0.3941 | 65.7 | -1.7905 | 0.53939 | 0.07335313 | 7682.79
0.39744 | 66.5 | -1.78363 | 0.54626 | 0.0742874 | 7747.902
0.39798 | 67.3 | -1.77707 | 0.55282 | 0.07517951 | 7758.429
0.40043 | 68.1 | -1.77046 | 0.55943 | 0.07607842 | 7806.191
0.39994 | 68.9 | -1.76364 | 0.56625 | 0.07700589 | 7796.638
0.40177 | 69.7 | -1.75693 | 0.57296 | 0.0779184 | 7832.313
0.40303 | 70.5 | -1.75047 | 0.57942 | 0.07879692 | 7856.876
0.3992 | 71.3 | -1.7437 | 0.58619 | 0.07971759 | 7782.212
0.40632 | 72.1 | -1.73689 | 0.593 | 0.0806437 | 7921.013
0.40365 | 72.9 | -1.73027 | 0.59962 | 0.08154397 | 7868.963
0.40698 | 73.7 | -1.72361 | 0.60628 | 0.08244968 | 7933.88
0.40872 | 74.5 | -1.71685 | 0.61304 | 0.08336899 | 7967.8
0.40797 | 75.3 | -1.71029 | 0.6196 | 0.08426111 | 7953.179
0.4107 | 76.1 | -1.70383 | 0.62606 | 0.08513962 | 8006.399
0.4099 | 76.9 | -1.69716 | 0.63273 | 0.08604669 | 7990.804
0.41689 | 77.7 | -1.6903 | 0.63959 | 0.0869796 | 8127.07
0.41947 | 78.5 | -1.68384 | 0.64605 | 0.08785811 | 8177.366
0.42264 | 79.3 | -1.67733 | 0.65256 | 0.08874343 | 8239.164
0.42625 | 80.1 | -1.67051 | 0.65938 | 0.0896709 | 8309.539
0.42026 | 80.9 | -1.6639 | 0.66599 | 0.09056981 | 8192.767
0.42092 | 81.7 | -1.65734 | 0.67255 | 0.09146192 | 8205.633
0.42653 | 82.5 | -1.65047 | 0.67942 | 0.09239619 | 8314.998
0.42968 | 83.3 | -1.64366 | 0.68623 | 0.0933223 | 8376.405
0.43065 | 84.1 | -1.6372 | 0.69269 | 0.09420082 | 8395.315
0.43521 | 84.9 | -1.63058 | 0.69931 | 0.09510109 | 8484.21
0.43907 | 85.7 | -1.62382 | 0.70607 | 0.0960204 | 8559.459
0.44165 | 86.5 | -1.61705 | 0.71284 | 0.09694107 | 8609.755
0.44611 | 87.3 | -1.61044 | 0.71945 | 0.09783998 | 8696.7
0.44863 | 88.1 | -1.60368 | 0.72621 | 0.09875929 | 8745.827
0.45099 | 88.9 | -1.59701 | 0.73288 | 0.09966636 | 8791.834
0.45416 | 89.7 | -1.59045 | 0.73944 | 0.1005585 | 8853.631
0.45605 | 90.5 | -1.58374 | 0.74615 | 0.101471 | 8890.476
0.46061 | 91.3 | -1.57687 | 0.75302 | 0.1024053 | 8979.371
0.46046 | 92.1 | -1.57021 | 0.75968 | 0.103311 | 8976.447
0.46479 | 92.9 | -1.56375 | 0.76614 | 0.1041895 | 9060.858
0.46367 | 93.7 | -1.55704 | 0.77285 | 0.105102 | 9039.024
0.46369 | 94.5 | -1.55032 | 0.77957 | 0.1060159 | 9039.414
0.4687 | 95.3 | -1.54381 | 0.78608 | 0.1069012 | 9137.082
0.46893 | 96.1 | -1.5371 | 0.79279 | 0.1078137 | 9141.565
0.46927 | 96.9 | -1.53033 | 0.79956 | 0.1087344 | 9148.193
0.4689 | 97.7 | -1.52377 | 0.80612 | 0.1096265 | 9140.98
0.46939 | 98.5 | -1.51726 | 0.81263 | 0.1105118 | 9150.533
0.47214 | 99.3 | -1.5104 | 0.81949 | 0.1114447 | 9204.143
0.47687 | 100.1 | -1.50368 | 0.82621 | 0.1123586 | 9296.352
0.47936 | 100.9 | -1.49717 | 0.83272 | 0.1132439 | 9344.893
0.48412 | 101.7 | -1.49051 | 0.83938 | 0.1141496 | 9437.687
0.48626 | 102.5 | -1.48379 | 0.8461 | 0.1150635 | 9479.405
0.49222 | 103.3 | -1.47728 | 0.85261 | 0.1159488 | 9595.593
0.49524 | 104.1 | -1.47072 | 0.85917 | 0.1168409 | 9654.466
0.49657 | 104.9 | -1.46381 | 0.86608 | 0.1177806 | 9680.394
0.50074 | 105.7 | -1.45704 | 0.87285 | 0.1187013 | 9761.686
0.5041 | 106.5 | -1.45053 | 0.87936 | 0.1195866 | 9827.188
0.50798 | 107.3 | -1.44382 | 0.88607 | 0.1204991 | 9902.826
0.51255 | 108.1 | -1.437 | 0.89289 | 0.1214266 | 9991.916
0.51648 | 108.9 | -1.43044 | 0.89945 | 0.1223187 | 10068.53
0.51678 | 109.7 | -1.42388 | 0.90601 | 0.1232108 | 10074.38
0.52321 | 110.5 | -1.41706 | 0.91283 | 0.1241383 | 10199.73
0.52658 | 111.3 | -1.41045 | 0.91944 | 0.1250372 | 10265.42
0.53123 | 112.1 | -1.40389 | 0.926 | 0.1259293 | 10356.07
0.53639 | 112.9 | -1.39707 | 0.93282 | 0.1268568 | 10456.67
0.53975 | 113.7 | -1.39031 | 0.93958 | 0.1277761 | 10522.17
0.54304 | 114.5 | -1.38375 | 0.94614 | 0.1286682 | 10586.3
0.54767 | 115.3 | -1.37714 | 0.95275 | 0.1295671 | 10676.56
0.55241 | 116.1 | -1.37037 | 0.95952 | 0.1304878 | 10768.97
0.55997 | 116.9 | -1.36376 | 0.96613 | 0.1313867 | 10916.35
0.56406 | 117.7 | -1.3572 | 0.97269 | 0.1322788 | 10996.08
0.56862 | 118.5 | -1.35053 | 0.97936 | 0.1331859 | 11084.97
0.57709 | 119.3 | -1.34372 | 0.98617 | 0.134112 | 11250.09
0.5819 | 120.1 | -1.33716 | 0.99273 | 0.1350041 | 11343.86
0.58803 | 120.9 | -1.33065 | 0.99924 | 0.1358894 | 11463.36
0.59525 | 121.7 | -1.32383 | 1.00606 | 0.1368169 | 11604.11
0.60244 | 122.5 | -1.31712 | 1.01277 | 0.1377294 | 11744.28
0.60608 | 123.3 | -1.31056 | 1.01933 | 0.1386215 | 11815.24
0.61182 | 124.1 | -1.30379 | 1.0261 | 0.1395422 | 11927.14
0.61783 | 124.9 | -1.29703 | 1.03286 | 0.1404615 | 12044.3
0.6243 | 125.7 | -1.29057 | 1.03932 | 0.14134 | 12170.43
0.62834 | 126.5 | -1.28401 | 1.04588 | 0.1422321 | 12249.19
0.63316 | 127.3 | -1.27724 | 1.05265 | 0.1431528 | 12343.15
0.64045 | 128.1 | -1.27048 | 1.05941 | 0.1440721 | 12485.27
0.64719 | 128.9 | -1.26386 | 1.06603 | 0.1449723 | 12616.66
0.65233 | 129.7 | -1.2571 | 1.07279 | 0.1458917 | 12716.86
0.66169 | 130.5 | -1.25044 | 1.07945 | 0.1467974 | 12899.33
0.66845 | 131.3 | -1.24388 | 1.08601 | 0.1476895 | 13031.11
0.67401 | 132.1 | -1.23721 | 1.09268 | 0.1485966 | 13139.5
0.67828 | 132.9 | -1.2303 | 1.09959 | 0.1495363 | 13222.74
0.68504 | 133.7 | -1.22363 | 1.10626 | 0.1504433 | 13354.53
0.69202 | 134.5 | -1.21717 | 1.11272 | 0.1513218 | 13490.6
0.69777 | 135.3 | -1.21051 | 1.11938 | 0.1522276 | 13602.69
0.70704 | 136.1 | -1.2038 | 1.12609 | 0.1531401 | 13783.41
0.71293 | 136.9 | -1.19723 | 1.13266 | 0.1540335 | 13898.23
0.7191 | 137.7 | -1.19052 | 1.13937 | 0.1549461 | 14018.51
0.72624 | 138.5 | -1.18365 | 1.14624 | 0.1558803 | 14157.7
0.73445 | 139.3 | -1.17704 | 1.15285 | 0.1567792 | 14317.75
0.73889 | 140.1 | -1.17058 | 1.15931 | 0.1576578 | 14404.31
0.74516 | 140.9 | -1.16382 | 1.16607 | 0.1585771 | 14526.54
0.75332 | 141.7 | -1.157 | 1.17289 | 0.1595045 | 14685.61
0.75944 | 142.5 | -1.15049 | 1.1794 | 0.1603898 | 14804.92
0.76463 | 143.3 | -1.14388 | 1.18601 | 0.1612888 | 14906.09
0.77377 | 144.1 | -1.13717 | 1.19272 | 0.1622013 | 15084.27
0.77811 | 144.9 | -1.13055 | 1.19934 | 0.1631015 | 15168.88
0.78431 | 145.7 | -1.12399 | 1.2059 | 0.1639937 | 15289.75
0.7906 | 146.5 | -1.11713 | 1.21276 | 0.1649266 | 15412.37
0.80205 | 147.3 | -1.11036 | 1.21953 | 0.1658472 | 15635.58
0.80772 | 148.1 | -1.10385 | 1.22604 | 0.1667325 | 15746.11
0.81527 | 148.9 | -1.09719 | 1.2327 | 0.1676383 | 15893.3
0.82425 | 149.7 | -1.09032 | 1.23957 | 0.1685725 | 16068.36
0.82838 | 150.5 | -1.08366 | 1.24623 | 0.1694782 | 16148.87
0.83723 | 151.3 | -1.0771 | 1.25279 | 0.1703704 | 16321.4
0.84361 | 152.1 | -1.07033 | 1.25956 | 0.171291 | 16445.77
0.84994 | 152.9 | -1.06362 | 1.26627 | 0.1722035 | 16569.17
0.85884 | 153.7 | -1.05711 | 1.27278 | 0.1730888 | 16742.67
0.86616 | 154.5 | -1.05044 | 1.27945 | 0.1739959 | 16885.37
0.87397 | 155.3 | -1.04368 | 1.28621 | 0.1749152 | 17037.63
0.88219 | 156.1 | -1.03707 | 1.29282 | 0.1758141 | 17197.87
0.88833 | 156.9 | -1.03046 | 1.29943 | 0.1767131 | 17317.57
0.89631 | 157.7 | -1.02369 | 1.3062 | 0.1776337 | 17473.13
0.90208 | 158.5 | -1.01703 | 1.31286 | 0.1785394 | 17585.62
0.91333 | 159.3 | -1.01052 | 1.31937 | 0.1794248 | 17804.93
0.91917 | 160.1 | -1.00385 | 1.32604 | 0.1803318 | 17918.78
0.92799 | 160.9 | -0.99709 | 1.3328 | 0.1812511 | 18090.72
0.93441 | 161.7 | -0.99053 | 1.33936 | 0.1821432 | 18215.87
0.94066 | 162.5 | -0.98397 | 1.34592 | 0.1830354 | 18337.72
0.95086 | 163.3 | -0.9771 | 1.35279 | 0.1839696 | 18536.56
0.95882 | 164.1 | -0.97044 | 1.35945 | 0.1848753 | 18691.74
0.96734 | 164.9 | -0.96383 | 1.36606 | 0.1857743 | 18857.83
0.97541 | 165.7 | -0.95711 | 1.37278 | 0.1866881 | 19015.15
0.98244 | 166.5 | -0.95035 | 1.37954 | 0.1876074 | 19152.2
0.99037 | 167.3 | -0.94379 | 1.3861 | 0.1884995 | 19306.79
0.99862 | 168.1 | -0.93717 | 1.39272 | 0.1893998 | 19467.62
1.00516 | 168.9 | -0.93041 | 1.39948 | 0.1903191 | 19595.11
1.01346 | 169.7 | -0.92375 | 1.40614 | 0.1912248 | 19756.92
1.02302 | 170.5 | -0.91724 | 1.41265 | 0.1921102 | 19943.28
1.03168 | 171.3 | -0.91047 | 1.41942 | 0.1930308 | 20112.11
1.03795 | 172.1 | -0.90376 | 1.42613 | 0.1939433 | 20234.34
1.04856 | 172.9 | -0.89714 | 1.43275 | 0.1948436 | 20441.17
1.0558 | 173.7 | -0.89053 | 1.43936 | 0.1957425 | 20582.31
1.06576 | 174.5 | -0.88367 | 1.44622 | 0.1966754 | 20776.48
1.0727 | 175.3 | -0.87695 | 1.45294 | 0.1975893 | 20911.77
1.08432 | 176.1 | -0.87054 | 1.45935 | 0.198461 | 21138.3
1.08969 | 176.9 | -0.86393 | 1.46596 | 0.1993599 | 21242.98
1.09874 | 177.7 | -0.85717 | 1.47272 | 0.2002792 | 21419.41
1.10814 | 178.5 | -0.85055 | 1.47934 | 0.2011795 | 21602.66
1.11747 | 179.3 | -0.84389 | 1.486 | 0.2020852 | 21784.54
1.12601 | 180.1 | -0.83703 | 1.49286 | 0.2030181 | 21951.02
1.13353 | 180.9 | -0.83041 | 1.49948 | 0.2039184 | 22097.62
1.14511 | 181.7 | -0.824 | 1.50589 | 0.2047901 | 22323.37
1.15203 | 182.5 | -0.81719 | 1.5127 | 0.2057162 | 22458.27
1.16025 | 183.3 | -0.81032 | 1.51957 | 0.2066505 | 22618.52
1.16793 | 184.1 | -0.80376 | 1.52613 | 0.2075426 | 22768.23
1.17702 | 184.9 | -0.79715 | 1.53274 | 0.2084415 | 22945.44
1.1882 | 185.7 | -0.79043 | 1.53946 | 0.2093554 | 23163.39
1.19712 | 186.5 | -0.78382 | 1.54607 | 0.2102543 | 23337.28
1.20658 | 187.3 | -0.77726 | 1.55263 | 0.2111464 | 23521.7
1.21445 | 188.1 | -0.7704 | 1.55949 | 0.2120793 | 23675.12
1.22328 | 188.9 | -0.76358 | 1.56631 | 0.2130068 | 23847.26
1.23592 | 189.7 | -0.75702 | 1.57287 | 0.2138989 | 24093.67
1.24299 | 190.5 | -0.75036 | 1.57953 | 0.2148046 | 24231.49
1.25168 | 191.3 | -0.74359 | 1.5863 | 0.2157253 | 24400.9
1.25938 | 192.1 | -0.73698 | 1.59291 | 0.2166242 | 24551.01
1.26861 | 192.9 | -0.73052 | 1.59937 | 0.2175027 | 24730.94
1.27883 | 193.7 | -0.72375 | 1.60614 | 0.2184234 | 24930.18
1.28563 | 194.5 | -0.71704 | 1.61285 | 0.2193359 | 25062.74
1.29699 | 195.3 | -0.71053 | 1.61936 | 0.2202212 | 25284.2
1.30644 | 196.1 | -0.70387 | 1.62602 | 0.2211269 | 25468.42
1.32011 | 196.9 | -0.69705 | 1.63284 | 0.2220544 | 25734.91
1.32767 | 197.7 | -0.69044 | 1.63945 | 0.2229533 | 25882.29
1.33554 | 198.5 | -0.68388 | 1.64601 | 0.2238454 | 26035.71
1.34697 | 199.3 | -0.67711 | 1.65278 | 0.2247661 | 26258.53
1.35832 | 200.1 | -0.67035 | 1.65954 | 0.2256854 | 26479.8
1.36648 | 200.9 | -0.66379 | 1.6661 | 0.2265775 | 26638.87
1.37173 | 201.7 | -0.65717 | 1.67272 | 0.2274778 | 26741.22
1.38636 | 202.5 | -0.65041 | 1.67948 | 0.2283971 | 27026.42
1.3927 | 203.3 | -0.6438 | 1.68609 | 0.229296 | 27150.02
1.40505 | 204.1 | -0.63734 | 1.69255 | 0.2301745 | 27390.78
1.41428 | 204.9 | -0.63047 | 1.69942 | 0.2311088 | 27570.71
1.42386 | 205.7 | -0.62371 | 1.70618 | 0.2320281 | 27757.47
1.43402 | 206.5 | -0.61715 | 1.71274 | 0.2329202 | 27955.53
1.44674 | 207.3 | -0.61033 | 1.71956 | 0.2338477 | 28203.5
1.45571 | 208.1 | -0.60362 | 1.72627 | 0.2347602 | 28378.37
1.46872 | 208.9 | -0.59711 | 1.73278 | 0.2356455 | 28631.99
1.47518 | 209.7 | -0.59054 | 1.73935 | 0.236539 | 28757.93
1.48733 | 210.5 | -0.58373 | 1.74616 | 0.2374651 | 28994.78
1.49556 | 211.3 | -0.57702 | 1.75287 | 0.2383776 | 29155.22
1.50597 | 212.1 | -0.57045 | 1.75944 | 0.2392711 | 29358.16
1.51871 | 212.9 | -0.56374 | 1.76615 | 0.2401836 | 29606.52
1.52673 | 213.7 | -0.55692 | 1.77297 | 0.2411111 | 29762.87
1.53892 | 214.5 | -0.55041 | 1.77948 | 0.2419964 | 30000.51
1.54839 | 215.3 | -0.54385 | 1.78604 | 0.2428885 | 30185.12
1.56066 | 216.1 | -0.53704 | 1.79285 | 0.2438146 | 30424.32
1.57041 | 216.9 | -0.53032 | 1.79957 | 0.2447285 | 30614.39
1.58104 | 217.7 | -0.52381 | 1.80608 | 0.2456138 | 30821.62
1.59005 | 218.5 | -0.51715 | 1.81274 | 0.2465195 | 30997.26
1.60529 | 219.3 | -0.51039 | 1.8195 | 0.2474388 | 31294.36
1.61483 | 220.1 | -0.50387 | 1.82602 | 0.2483255 | 31480.34
1.62291 | 220.9 | -0.49726 | 1.83263 | 0.2492244 | 31637.85
1.63616 | 221.7 | -0.49045 | 1.83944 | 0.2501505 | 31896.15
1.6462 | 222.5 | -0.48378 | 1.84611 | 0.2510576 | 32091.88
1.66036 | 223.3 | -0.47722 | 1.85267 | 0.2519497 | 32367.92
1.67001 | 224.1 | -0.47041 | 1.85948 | 0.2528758 | 32556.04
1.6805 | 224.9 | -0.46359 | 1.8663 | 0.2538033 | 32760.54
1.69211 | 225.7 | -0.45708 | 1.87281 | 0.2546886 | 32986.87
1.70069 | 226.5 | -0.45057 | 1.87932 | 0.2555739 | 33154.14
1.71571 | 227.3 | -0.44381 | 1.88608 | 0.2564932 | 33446.94
1.72636 | 228.1 | -0.43714 | 1.89275 | 0.2574003 | 33654.56
1.73542 | 228.9 | -0.43068 | 1.89921 | 0.2582788 | 33831.18
1.75002 | 229.7 | -0.42387 | 1.90602 | 0.2592049 | 34115.8
1.75979 | 230.5 | -0.417 | 1.91289 | 0.2601392 | 34306.26
1.77393 | 231.3 | -0.41049 | 1.9194 | 0.2610245 | 34581.91
1.7851 | 232.1 | -0.40388 | 1.92601 | 0.2619234 | 34799.67
1.79599 | 232.9 | -0.39696 | 1.93293 | 0.2628645 | 35011.96
1.80795 | 233.7 | -0.39035 | 1.93954 | 0.2637634 | 35245.12
1.82023 | 234.5 | -0.38384 | 1.94605 | 0.2646487 | 35484.51
1.83198 | 235.3 | -0.37707 | 1.95282 | 0.2655694 | 35713.57
1.84713 | 236.1 | -0.37031 | 1.95958 | 0.2664887 | 36008.91
1.85598 | 236.9 | -0.36385 | 1.96604 | 0.2673672 | 36181.44
1.867 | 237.7 | -0.35719 | 1.9727 | 0.2682729 | 36396.27
1.88253 | 238.5 | -0.35037 | 1.97952 | 0.2692004 | 36699.02
1.89435 | 239.3 | -0.34371 | 1.98618 | 0.2701061 | 36929.44
1.90833 | 240.1 | -0.33715 | 1.99274 | 0.2709982 | 37201.98
1.92043 | 240.9 | -0.33043 | 1.99946 | 0.2719121 | 37437.86
1.93261 | 241.7 | -0.32372 | 2.00617 | 0.2728246 | 37675.3
1.94415 | 242.5 | -0.31721 | 2.01268 | 0.2737099 | 37900.27
1.95875 | 243.3 | -0.3106 | 2.01929 | 0.2746088 | 38184.89
1.97032 | 244.1 | -0.30383 | 2.02606 | 0.2755295 | 38410.44
1.9828 | 244.9 | -0.29717 | 2.03272 | 0.2764352 | 38653.73
1.99704 | 245.7 | -0.29061 | 2.03928 | 0.2773273 | 38931.34
2.01172 | 246.5 | -0.28379 | 2.0461 | 0.2782548 | 39217.52
2.0221 | 247.3 | -0.27703 | 2.05286 | 0.2791741 | 39419.87
2.03317 | 248.1 | -0.27052 | 2.05937 | 0.2800594 | 39635.67
2.0476 | 248.9 | -0.2638 | 2.06609 | 0.2809733 | 39916.98
2.06175 | 249.7 | -0.25694 | 2.07295 | 0.2819062 | 40192.83
2.07261 | 250.5 | -0.25038 | 2.07951 | 0.2827983 | 40404.54
2.08716 | 251.3 | -0.24376 | 2.08613 | 0.2836985 | 40688.18
2.10038 | 252.1 | -0.23705 | 2.09284 | 0.2846111 | 40945.9
2.11161 | 252.9 | -0.23034 | 2.09955 | 0.2855236 | 41164.82
2.12896 | 253.7 | -0.22377 | 2.10612 | 0.286417 | 41503.05
2.13954 | 254.5 | -0.21711 | 2.11278 | 0.2873228 | 41709.31
2.1558 | 255.3 | -0.21035 | 2.11954 | 0.2882421 | 42026.29
2.16945 | 256.1 | -0.20373 | 2.12616 | 0.2891423 | 42292.39
2.18302 | 256.9 | -0.19717 | 2.13272 | 0.2900345 | 42556.93
2.19979 | 257.7 | -0.19031 | 2.13958 | 0.2909674 | 42883.85
2.21006 | 258.5 | -0.18359 | 2.1463 | 0.2918812 | 43084.06
2.22704 | 259.3 | -0.17724 | 2.15265 | 0.2927448 | 43415.08
2.24158 | 260.1 | -0.17052 | 2.15937 | 0.2936587 | 43698.53
2.25683 | 260.9 | -0.16376 | 2.16613 | 0.294578 | 43995.82
2.27104 | 261.7 | -0.1572 | 2.17269 | 0.2954701 | 44272.83
2.28287 | 262.5 | -0.15058 | 2.17931 | 0.2963704 | 44503.46
2.29894 | 263.3 | -0.14377 | 2.18612 | 0.2972965 | 44816.73
2.31257 | 264.1 | -0.13716 | 2.19273 | 0.2981954 | 45082.44
2.32515 | 264.9 | -0.13064 | 2.19925 | 0.299082 | 45327.68
2.34079 | 265.7 | -0.12388 | 2.20601 | 0.3000014 | 45632.58
2.35718 | 266.5 | -0.11706 | 2.21283 | 0.3009288 | 45952.09
2.37079 | 267.3 | -0.1105 | 2.21939 | 0.3018209 | 46217.41
2.382 | 268.1 | -0.10394 | 2.22595 | 0.3027131 | 46435.95
2.39995 | 268.9 | -0.09713 | 2.23276 | 0.3036392 | 46785.87
2.41193 | 269.7 | -0.09046 | 2.23943 | 0.3045462 | 47019.42
2.43135 | 270.5 | -0.08395 | 2.24594 | 0.3054316 | 47398
2.44687 | 271.3 | -0.07719 | 2.2527 | 0.3063509 | 47700.56
2.46196 | 272.1 | -0.07042 | 2.25947 | 0.3072715 | 47994.73
2.47744 | 272.9 | -0.06381 | 2.26608 | 0.3081704 | 48296.5
2.49336 | 273.7 | -0.0571 | 2.27279 | 0.309083 | 48606.86
2.50776 | 274.5 | -0.05033 | 2.27956 | 0.3100036 | 48887.58
2.52543 | 275.3 | -0.04372 | 2.28617 | 0.3109025 | 49232.05
2.54244 | 276.1 | -0.03721 | 2.29268 | 0.3117879 | 49563.65
2.55983 | 276.9 | -0.03055 | 2.29934 | 0.3126936 | 49902.66
2.57396 | 277.7 | -0.02383 | 2.30606 | 0.3136074 | 50178.11
2.59194 | 278.5 | -0.01732 | 2.31257 | 0.3144927 | 50528.63
2.60958 | 279.3 | -0.01061 | 2.31928 | 0.3154053 | 50872.51
2.62404 | 280.1 | -0.00374 | 2.32615 | 0.3163395 | 51154.4
2.64223 | 280.9 | 0.00292 | 2.33281 | 0.3172452 | 51509.01
2.65773 | 281.7 | 0.00943 | 2.33932 | 0.3181306 | 51811.17
2.6749 | 282.5 | 0.01614 | 2.34603 | 0.3190431 | 52145.89
2.68904 | 283.3 | 0.02296 | 2.35285 | 0.3199705 | 52421.54
2.70412 | 284.1 | 0.02952 | 2.35941 | 0.3208626 | 52715.52
2.71961 | 284.9 | 0.03608 | 2.36597 | 0.3217548 | 53017.49
2.73755 | 285.7 | 0.04285 | 2.37274 | 0.3226754 | 53367.22
2.75647 | 286.5 | 0.04946 | 2.37935 | 0.3235743 | 53736.06
2.77246 | 287.3 | 0.05597 | 2.38586 | 0.3244597 | 54047.78
2.78761 | 288.1 | 0.06284 | 2.39273 | 0.3253939 | 54343.12
2.80745 | 288.9 | 0.0696 | 2.39949 | 0.3263132 | 54729.89
2.82208 | 289.7 | 0.07616 | 2.40605 | 0.3272053 | 55015.1
2.84302 | 290.5 | 0.08283 | 2.41272 | 0.3281124 | 55423.31
2.8617 | 291.3 | 0.08959 | 2.41948 | 0.3290317 | 55787.47
2.87724 | 292.1 | 0.0962 | 2.42609 | 0.3299306 | 56090.41
2.89671 | 292.9 | 0.10271 | 2.4326 | 0.330816 | 56469.97
2.91621 | 293.7 | 0.10948 | 2.43937 | 0.3317366 | 56850.11
2.93512 | 294.5 | 0.11624 | 2.44613 | 0.3326559 | 57218.76
2.95033 | 295.3 | 0.1228 | 2.45269 | 0.3335481 | 57515.27
2.97034 | 296.1 | 0.12947 | 2.45936 | 0.3344551 | 57905.35
2.98726 | 296.9 | 0.13628 | 2.46617 | 0.3353812 | 58235.2
3.00722 | 297.7 | 0.14289 | 2.47278 | 0.3362801 | 58624.31
3.02593 | 298.5 | 0.14946 | 2.47935 | 0.3371736 | 58989.05
3.04247 | 299.3 | 0.15622 | 2.48611 | 0.3380929 | 59311.49
3.06297 | 300.1 | 0.16299 | 2.49288 | 0.3390136 | 59711.13
3.08181 | 300.9 | 0.16944 | 2.49933 | 0.3398908 | 60078.41
3.10043 | 301.7 | 0.17611 | 2.506 | 0.3407978 | 60441.39
3.12205 | 302.5 | 0.18292 | 2.51281 | 0.3417239 | 60862.87
3.13941 | 303.3 | 0.18948 | 2.51937 | 0.342616 | 61201.29
3.15815 | 304.1 | 0.19605 | 2.52594 | 0.3435095 | 61566.62
3.17842 | 304.9 | 0.20281 | 2.5327 | 0.3444288 | 61961.77
3.19814 | 305.7 | 0.20952 | 2.53941 | 0.3453413 | 62346.2
3.21737 | 306.5 | 0.21609 | 2.54598 | 0.3462348 | 62721.08
3.23656 | 307.3 | 0.2228 | 2.55269 | 0.3471473 | 63095.18
3.25645 | 308.1 | 0.22962 | 2.55951 | 0.3480748 | 63482.93
3.27219 | 308.9 | 0.23623 | 2.56612 | 0.3489737 | 63789.77
3.29027 | 309.7 | 0.24269 | 2.57258 | 0.3498522 | 64142.23
3.31233 | 310.5 | 0.24945 | 2.57934 | 0.3507715 | 64572.28
3.33427 | 311.3 | 0.25617 | 2.58606 | 0.3516854 | 64999.99
3.3539 | 312.1 | 0.26273 | 2.59262 | 0.3525775 | 65382.67
3.37281 | 312.9 | 0.26949 | 2.59938 | 0.3534968 | 65751.31
3.39523 | 313.7 | 0.27631 | 2.6062 | 0.3544243 | 66188.38
3.41665 | 314.5 | 0.28287 | 2.61276 | 0.3553164 | 66605.95
3.43665 | 315.3 | 0.28943 | 2.61932 | 0.3562085 | 66995.84
3.4548 | 316.1 | 0.29625 | 2.62614 | 0.357136 | 67349.67
3.47739 | 316.9 | 0.30296 | 2.63285 | 0.3580485 | 67790.05
3.50119 | 317.7 | 0.30942 | 2.63931 | 0.358927 | 68254.02
3.51784 | 318.5 | 0.31613 | 2.64602 | 0.3598395 | 68578.6
3.54376 | 319.3 | 0.32295 | 2.65284 | 0.360767 | 69083.9
3.56441 | 320.1 | 0.32946 | 2.65935 | 0.3616523 | 69486.46
3.58467 | 320.9 | 0.33607 | 2.66596 | 0.3625512 | 69881.42
3.60758 | 321.7 | 0.34289 | 2.67278 | 0.3634787 | 70328.04
3.62918 | 322.5 | 0.34955 | 2.67944 | 0.3643844 | 70749.12
3.65224 | 323.3 | 0.35611 | 2.686 | 0.3652765 | 71198.67
3.67429 | 324.1 | 0.36288 | 2.69277 | 0.3661972 | 71628.52
3.6957 | 324.9 | 0.36969 | 2.69958 | 0.3671233 | 72045.9
3.72008 | 325.7 | 0.37615 | 2.70604 | 0.3680018 | 72521.17
3.73882 | 326.5 | 0.38266 | 2.71255 | 0.3688871 | 72886.5
3.76474 | 327.3 | 0.38943 | 2.71932 | 0.3698078 | 73391.8
3.78674 | 328.1 | 0.39604 | 2.72593 | 0.3707067 | 73820.68
3.81043 | 328.9 | 0.4027 | 2.73259 | 0.3716124 | 74282.5
3.83438 | 329.7 | 0.40952 | 2.73941 | 0.3725399 | 74749.4
3.85682 | 330.5 | 0.41628 | 2.74617 | 0.3734592 | 75186.85
3.87642 | 331.3 | 0.42279 | 2.75268 | 0.3743445 | 75568.95
3.90098 | 332.1 | 0.42945 | 2.75934 | 0.3752502 | 76047.73
3.92344 | 332.9 | 0.43627 | 2.76616 | 0.3761777 | 76485.58
3.94695 | 333.7 | 0.44293 | 2.77282 | 0.3770834 | 76943.9
3.97171 | 334.5 | 0.44944 | 2.77933 | 0.3779687 | 77426.58
3.99609 | 335.3 | 0.45616 | 2.78605 | 0.3788826 | 77901.86
4.01843 | 336.1 | 0.46287 | 2.79276 | 0.3797951 | 78337.36
4.04754 | 336.9 | 0.46938 | 2.79927 | 0.3806804 | 78904.85
4.07047 | 337.7 | 0.47604 | 2.80593 | 0.3815861 | 79351.86
4.09696 | 338.5 | 0.48281 | 2.8127 | 0.3825068 | 79868.27
4.12572 | 339.3 | 0.48947 | 2.81936 | 0.3834125 | 80428.93
4.14622 | 340.1 | 0.49598 | 2.82587 | 0.3842978 | 80828.57
4.17661 | 340.9 | 0.50275 | 2.83264 | 0.3852185 | 81421.01
4.19984 | 341.7 | 0.50946 | 2.83935 | 0.386131 | 81873.87
4.22697 | 342.5 | 0.51592 | 2.84581 | 0.3870095 | 82402.75
4.25486 | 343.3 | 0.52253 | 2.85242 | 0.3879084 | 82946.45
4.27986 | 344.1 | 0.5294 | 2.85929 | 0.3888427 | 83433.82
4.30712 | 344.9 | 0.53601 | 2.8659 | 0.3897416 | 83965.24
4.335 | 345.7 | 0.54257 | 2.87246 | 0.3906337 | 84508.74
4.3623 | 346.5 | 0.54939 | 2.87928 | 0.3915612 | 85040.94
4.38578 | 347.3 | 0.5561 | 2.88599 | 0.3924737 | 85498.68
4.41236 | 348.1 | 0.56266 | 2.89255 | 0.3933658 | 86016.84
4.43755 | 348.9 | 0.56933 | 2.89922 | 0.3942729 | 86507.91
4.46762 | 349.7 | 0.57619 | 2.90608 | 0.3952058 | 87094.11
4.4932 | 350.5 | 0.58281 | 2.9127 | 0.3961061 | 87592.78
4.52372 | 351.3 | 0.58937 | 2.91926 | 0.3969982 | 88187.75
4.54929 | 352.1 | 0.59603 | 2.92592 | 0.3979039 | 88686.23
4.57993 | 352.9 | 0.60285 | 2.93274 | 0.3988314 | 89283.54
4.60947 | 353.7 | 0.60936 | 2.93925 | 0.3997167 | 89859.41
4.63757 | 354.5 | 0.61597 | 2.94586 | 0.4006156 | 90407.2
4.66905 | 355.3 | 0.62283 | 2.95272 | 0.4015485 | 91020.89
4.70083 | 356.1 | 0.6294 | 2.95929 | 0.402442 | 91640.42
4.72539 | 356.9 | 0.63596 | 2.96585 | 0.4033341 | 92119.21
4.76132 | 357.7 | 0.64282 | 2.97271 | 0.404267 | 92819.65
4.79095 | 358.5 | 0.64959 | 2.97948 | 0.4051877 | 93397.27
4.81549 | 359.3 | 0.65605 | 2.98594 | 0.4060662 | 93875.67
4.81901 | 360.1 | 0.66266 | 2.99255 | 0.4069651 | 93944.29
4.83112 | 360.9 | 0.66937 | 2.99926 | 0.4078776 | 94180.37
4.86372 | 361.7 | 0.67599 | 3.00588 | 0.4087779 | 94815.89
4.8977 | 362.5 | 0.68255 | 3.01244 | 0.40967 | 95478.31
4.92831 | 363.3 | 0.68941 | 3.0193 | 0.4106029 | 96075.04
4.96343 | 364.1 | 0.69618 | 3.02607 | 0.4115236 | 96759.69
4.99557 | 364.9 | 0.70269 | 3.03258 | 0.4124089 | 97386.24
5.02916 | 365.7 | 0.7093 | 3.03919 | 0.4133078 | 98041.06
5.06521 | 366.5 | 0.71617 | 3.04606 | 0.4142421 | 98743.84
5.09384 | 367.3 | 0.72268 | 3.05257 | 0.4151274 | 99301.97
5.12796 | 368.1 | 0.72929 | 3.05918 | 0.4160263 | 99967.12
5.16403 | 368.9 | 0.73611 | 3.066 | 0.4169538 | 100670.3
5.19844 | 369.7 | 0.74282 | 3.07271 | 0.4178663 | 101341.1
5.23112 | 370.5 | 0.74933 | 3.07922 | 0.4187516 | 101978.2
5.26577 | 371.3 | 0.75604 | 3.08593 | 0.4196641 | 102653.7
5.3012 | 372.1 | 0.76291 | 3.0928 | 0.4205984 | 103344.3
5.33496 | 372.9 | 0.76947 | 3.09936 | 0.4214905 | 104002.5
5.37047 | 373.7 | 0.77613 | 3.10602 | 0.4223962 | 104694.7
5.40914 | 374.5 | 0.783 | 3.11289 | 0.4233305 | 105448.6
5.44044 | 375.3 | 0.78961 | 3.1195 | 0.4242294 | 106058.8
5.47863 | 376.1 | 0.79607 | 3.12596 | 0.4251079 | 106803.3
5.51637 | 376.9 | 0.80274 | 3.13263 | 0.426015 | 107539
5.55172 | 377.7 | 0.80945 | 3.13934 | 0.4269275 | 108228.1
5.58912 | 378.5 | 0.81606 | 3.14595 | 0.4278264 | 108957.2
5.62519 | 379.3 | 0.82272 | 3.15261 | 0.4287321 | 109660.4
5.66542 | 380.1 | 0.82954 | 3.15943 | 0.4296596 | 110444.6
5.70272 | 380.9 | 0.83615 | 3.16604 | 0.4305585 | 111171.8
5.73998 | 381.7 | 0.84266 | 3.17255 | 0.4314438 | 111898.2
5.77735 | 382.5 | 0.84943 | 3.17932 | 0.4323645 | 112626.7
5.81657 | 383.3 | 0.85624 | 3.18613 | 0.4332906 | 113391.2
5.855 | 384.1 | 0.86275 | 3.19264 | 0.4341759 | 114140.4
5.89136 | 384.9 | 0.86937 | 3.19926 | 0.4350762 | 114849.2
5.93254 | 385.7 | 0.87613 | 3.20602 | 0.4359955 | 115652
5.97041 | 386.5 | 0.88279 | 3.21268 | 0.4369012 | 116390.3
6.01163 | 387.3 | 0.88935 | 3.21924 | 0.4377933 | 117193.8
6.05186 | 388.1 | 0.89612 | 3.22601 | 0.438714 | 117978.1
6.09147 | 388.9 | 0.90278 | 3.23267 | 0.4396197 | 118750.3
6.12999 | 389.7 | 0.90934 | 3.23923 | 0.4405118 | 119501.2
6.17044 | 390.5 | 0.91601 | 3.2459 | 0.4414189 | 120289.8
6.19666 | 391.3 | 0.92282 | 3.25271 | 0.442345 | 120800.9
6.2174 | 392.1 | 0.92948 | 3.25937 | 0.4432507 | 121205.2
6.25182 | 392.9 | 0.936 | 3.26589 | 0.4441374 | 121876.2
6.2937 | 393.7 | 0.94266 | 3.27255 | 0.4450431 | 122692.7
6.33797 | 394.5 | 0.94942 | 3.27931 | 0.4459624 | 123555.7
6.38155 | 395.3 | 0.95598 | 3.28587 | 0.4468545 | 124405.3
6.42709 | 396.1 | 0.9626 | 3.29249 | 0.4477548 | 125293
6.47572 | 396.9 | 0.96951 | 3.2994 | 0.4486945 | 126241.1
6.5162 | 397.7 | 0.97608 | 3.30597 | 0.4495879 | 127030.2
6.55805 | 398.5 | 0.98259 | 3.31248 | 0.4504733 | 127846
6.60407 | 399.3 | 0.98935 | 3.31924 | 0.4513926 | 128743.2
6.65461 | 400.1 | 0.99622 | 3.32611 | 0.4523268 | 129728.4
6.69989 | 400.9 | 1.00268 | 3.33257 | 0.4532053 | 130611.1
6.74756 | 401.7 | 1.00934 | 3.33923 | 0.4541111 | 131540.4
6.79507 | 402.5 | 1.0161 | 3.34599 | 0.4550304 | 132466.6
6.84037 | 403.3 | 1.02267 | 3.35256 | 0.4559238 | 133349.7
6.88745 | 404.1 | 1.02923 | 3.35912 | 0.456816 | 134267.5
6.93578 | 404.9 | 1.03604 | 3.36593 | 0.4577421 | 135209.7
6.98315 | 405.7 | 1.04281 | 3.3727 | 0.4586627 | 136133.2
7.02989 | 406.5 | 1.04937 | 3.37926 | 0.4595549 | 137044.3
7.08188 | 407.3 | 1.05608 | 3.38597 | 0.4604674 | 138057.9
7.13097 | 408.1 | 1.0629 | 3.39279 | 0.4613948 | 139014.8
7.18106 | 408.9 | 1.06946 | 3.39935 | 0.4622869 | 139991.3
7.22936 | 409.7 | 1.07597 | 3.40586 | 0.4631723 | 140932.9
7.27869 | 410.5 | 1.08278 | 3.41267 | 0.4640984 | 141894.6
7.33034 | 411.3 | 1.08955 | 3.41944 | 0.465019 | 142901.5
7.37946 | 412.1 | 1.09611 | 3.426 | 0.4659112 | 143859
7.4325 | 412.9 | 1.10288 | 3.43277 | 0.4668318 | 144893
7.4875 | 413.7 | 1.10959 | 3.43948 | 0.4677443 | 145965.2
5.90175 | 414.5 | 1.1162 | 3.44609 | 0.4686432 | 115051.8
5.91187 | 415.3 | 1.12276 | 3.45265 | 0.4695354 | 115249.1
5.94953 | 416.1 | 1.12968 | 3.45957 | 0.4704764 | 115983.2
5.99051 | 416.9 | 1.13629 | 3.46618 | 0.4713753 | 116782.1
6.02732 | 417.7 | 1.1428 | 3.47269 | 0.4722607 | 117499.7
6.06928 | 418.5 | 1.14952 | 3.47941 | 0.4731745 | 118317.7
6.11051 | 419.3 | 1.15623 | 3.48612 | 0.474087 | 119121.5
6.15212 | 420.1 | 1.16279 | 3.49268 | 0.4749791 | 119932.6
6.18857 | 420.9 | 1.1694 | 3.49929 | 0.4758781 | 120643.2
5.10951 | 421.7 | 1.17617 | 3.50606 | 0.4767987 | 99607.45
0.68391 | 422.38 | 1.18181 | 3.5117 | 0.4775657 | 13332.5

## 15p90_7
|  |  |  | Thickness 1 | 7.81 | avg | side a 1 | 7.01 | avg | side b 1 | 6.84 | avg | area (mm^2) | area (m^2)
Test Method | MTS EM Compression (Simplified).msm |  |  | 2 | 8.19 | 7.873333 | 2 | 7.08 | 7.05 | 2 | 6.49 | 6.866667 | 48.41 | 4.841e-05
Sample I. D. | Sample6.mss |  |  | 3 | 7.62 |  | 3 | 7.06 |  | 3 | 7.27
Specimen Number | 5
Load (N) | Time (s) | Extension (mm) | Corrected Extension (mm) | Strain (mm/mm) | Stress (N/m^2)
-0.00101 | 0.9 | -2.83355 | 0 | 0 | -20.86346
0.00088 | 1.7 | -2.82704 | 0.00651 | 0.0008268417 | 18.17806
0.006 | 2.5 | -2.82028 | 0.01327 | 0.001685436 | 123.9413
0.00692 | 3.3 | -2.81351 | 0.02004 | 0.002545301 | 142.9457
0.01329 | 4.1 | -2.807 | 0.02655 | 0.003372142 | 274.5301
0.01416 | 4.9 | -2.80029 | 0.03326 | 0.004224386 | 292.5015
0.01712 | 5.7 | -2.79358 | 0.03997 | 0.00507663 | 353.6459
0.01924 | 6.5 | -2.78701 | 0.04654 | 0.005911092 | 397.4385
0.02147 | 7.3 | -2.7804 | 0.05315 | 0.006750635 | 443.5034
0.02721 | 8.1 | -2.77364 | 0.05991 | 0.007609229 | 562.074
0.02786 | 8.9 | -2.76702 | 0.06653 | 0.008450042 | 575.5009
0.03172 | 9.7 | -2.76046 | 0.07309 | 0.009283235 | 655.2365
0.03607 | 10.5 | -2.75375 | 0.0798 | 0.01013548 | 745.094
0.03801 | 11.3 | -2.74693 | 0.08662 | 0.01100169 | 785.1684
0.04156 | 12.1 | -2.74042 | 0.09313 | 0.01182854 | 858.5003
0.04616 | 12.9 | -2.73381 | 0.09974 | 0.01266808 | 953.522
0.04861 | 13.7 | -2.727 | 0.10655 | 0.01353302 | 1004.131
0.0544 | 14.5 | -2.72033 | 0.11322 | 0.01438019 | 1123.735
0.05743 | 15.3 | -2.71382 | 0.11973 | 0.01520703 | 1186.325
0.05874 | 16.1 | -2.70701 | 0.12654 | 0.01607197 | 1213.386
0.06354 | 16.9 | -2.70024 | 0.13331 | 0.01693184 | 1312.539
0.06716 | 17.7 | -2.69373 | 0.13982 | 0.01775868 | 1387.317
0.07067 | 18.5 | -2.68712 | 0.14643 | 0.01859822 | 1459.822
0.07573 | 19.3 | -2.6803 | 0.15325 | 0.01946444 | 1564.346
0.07817 | 20.1 | -2.67369 | 0.15986 | 0.02030398 | 1614.749
0.08359 | 20.9 | -2.66713 | 0.16642 | 0.02113717 | 1726.709
0.08815 | 21.7 | -2.66026 | 0.17329 | 0.02200974 | 1820.905
0.08859 | 22.5 | -2.6536 | 0.17995 | 0.02285563 | 1829.994
0.09449 | 23.3 | -2.64714 | 0.18641 | 0.02367612 | 1951.869
0.09762 | 24.1 | -2.64053 | 0.19302 | 0.02451566 | 2016.526
0.10454 | 24.9 | -2.63376 | 0.19979 | 0.02537553 | 2159.471
0.10727 | 25.7 | -2.6271 | 0.20645 | 0.02622142 | 2215.864
0.1111 | 26.5 | -2.62054 | 0.21301 | 0.02705461 | 2294.98
0.11484 | 27.3 | -2.61383 | 0.21972 | 0.02790686 | 2372.237
0.11761 | 28.1 | -2.60701 | 0.22654 | 0.02877307 | 2429.457
0.12165 | 28.9 | -2.6005 | 0.23305 | 0.02959992 | 2512.911
0.12698 | 29.7 | -2.59384 | 0.23971 | 0.03044581 | 2623.012
0.13052 | 30.5 | -2.58697 | 0.24658 | 0.03131837 | 2696.137
0.13315 | 31.3 | -2.58036 | 0.25319 | 0.03215792 | 2750.465
0.13765 | 32.1 | -2.57385 | 0.2597 | 0.03298476 | 2843.421
0.14032 | 32.9 | -2.56708 | 0.26647 | 0.03384462 | 2898.575
0.14542 | 33.7 | -2.56032 | 0.27323 | 0.03470322 | 3003.925
0.14889 | 34.5 | -2.55381 | 0.27974 | 0.03553006 | 3075.604
0.15369 | 35.3 | -2.54715 | 0.2864 | 0.03637595 | 3174.757
0.1574 | 36.1 | -2.54023 | 0.29332 | 0.03725487 | 3251.394
0.16153 | 36.9 | -2.53367 | 0.29988 | 0.03808806 | 3336.707
0.16594 | 37.7 | -2.52716 | 0.30639 | 0.0389149 | 3427.804
0.17007 | 38.5 | -2.52034 | 0.31321 | 0.03978112 | 3513.117
0.17471 | 39.3 | -2.51363 | 0.31992 | 0.04063336 | 3608.965
0.1771 | 40.1 | -2.50712 | 0.32643 | 0.0414602 | 3658.335
0.18055 | 40.9 | -2.5005 | 0.33305 | 0.04230102 | 3729.601
0.18681 | 41.7 | -2.49379 | 0.33976 | 0.04315326 | 3858.913
0.19241 | 42.5 | -2.48723 | 0.34632 | 0.04398645 | 3974.592
0.19562 | 43.3 | -2.48067 | 0.35288 | 0.04481964 | 4040.901
0.20008 | 44.1 | -2.47385 | 0.3597 | 0.04568586 | 4133.03
0.20211 | 44.9 | -2.46709 | 0.36646 | 0.04654445 | 4174.964
0.20704 | 45.7 | -2.46063 | 0.37292 | 0.04736494 | 4276.802
0.21166 | 46.5 | -2.45386 | 0.37969 | 0.04822481 | 4372.237
0.21426 | 47.3 | -2.4471 | 0.38645 | 0.0490834 | 4425.945
0.2191 | 48.1 | -2.44049 | 0.39306 | 0.04992295 | 4525.924
0.22269 | 48.9 | -2.43393 | 0.39962 | 0.05075614 | 4600.083
0.22736 | 49.7 | -2.42706 | 0.40649 | 0.0516287 | 4696.55
0.23017 | 50.5 | -2.4204 | 0.41315 | 0.0524746 | 4754.596
0.23467 | 51.3 | -2.41394 | 0.41961 | 0.05329509 | 4847.552
0.23968 | 52.1 | -2.40717 | 0.42638 | 0.05415495 | 4951.043
0.24555 | 52.9 | -2.40036 | 0.43319 | 0.0550199 | 5072.299
0.24865 | 53.7 | -2.39374 | 0.43981 | 0.05586071 | 5136.335
0.25062 | 54.5 | -2.38708 | 0.44647 | 0.0567066 | 5177.03
0.25771 | 55.3 | -2.38027 | 0.45328 | 0.05757155 | 5323.487
0.26185 | 56.1 | -2.37365 | 0.4599 | 0.05841236 | 5409.006
0.26419 | 56.9 | -2.36714 | 0.46641 | 0.0592392 | 5457.344
0.2695 | 57.7 | -2.36043 | 0.47312 | 0.06009145 | 5567.032
0.27232 | 58.5 | -2.35361 | 0.47994 | 0.06095766 | 5625.284
0.27907 | 59.3 | -2.34705 | 0.4865 | 0.06179086 | 5764.718
0.28397 | 60.1 | -2.34049 | 0.49306 | 0.06262405 | 5865.937
0.28619 | 60.9 | -2.33373 | 0.49982 | 0.06348264 | 5911.795
0.29239 | 61.7 | -2.32711 | 0.50644 | 0.06432345 | 6039.868
0.29434 | 62.5 | -2.32055 | 0.513 | 0.06515665 | 6080.149
0.29936 | 63.3 | -2.31374 | 0.51981 | 0.06602159 | 6183.846
0.30313 | 64.1 | -2.30702 | 0.52653 | 0.06687511 | 6261.723
0.30871 | 64.9 | -2.30051 | 0.53304 | 0.06770195 | 6376.988
0.31292 | 65.7 | -2.2939 | 0.53965 | 0.06854149 | 6463.954
0.31677 | 66.5 | -2.28709 | 0.54646 | 0.06940644 | 6543.483
0.32254 | 67.3 | -2.28042 | 0.55313 | 0.0702536 | 6662.673
0.32544 | 68.1 | -2.27391 | 0.55964 | 0.07108044 | 6722.578
0.32996 | 68.9 | -2.26715 | 0.5664 | 0.07193903 | 6815.947
0.3341 | 69.7 | -2.26038 | 0.57317 | 0.0727989 | 6901.467
0.33817 | 70.5 | -2.25382 | 0.57973 | 0.07363209 | 6985.54
0.34259 | 71.3 | -2.24711 | 0.58644 | 0.07448434 | 7076.844
0.34481 | 72.1 | -2.24034 | 0.59321 | 0.0753442 | 7122.702
0.34835 | 72.9 | -2.23368 | 0.59987 | 0.07619009 | 7195.827
0.35259 | 73.7 | -2.22722 | 0.60633 | 0.07701058 | 7283.413
0.35326 | 74.5 | -2.22046 | 0.61309 | 0.07786918 | 7297.253
0.35763 | 75.3 | -2.21364 | 0.61991 | 0.07873539 | 7387.523
0.35815 | 76.1 | -2.20713 | 0.62642 | 0.07956224 | 7398.265
0.36108 | 76.9 | -2.20042 | 0.63313 | 0.08041448 | 7458.79
0.36375 | 77.7 | -2.1936 | 0.63995 | 0.08128069 | 7513.943
0.36512 | 78.5 | -2.18704 | 0.64651 | 0.08211389 | 7542.243
0.36808 | 79.3 | -2.18053 | 0.65302 | 0.08294073 | 7603.388
0.37046 | 80.1 | -2.17376 | 0.65979 | 0.08380059 | 7652.551
0.37685 | 80.9 | -2.16705 | 0.6665 | 0.08465284 | 7784.549
0.37973 | 81.7 | -2.16049 | 0.67306 | 0.08548603 | 7844.04
0.38014 | 82.5 | -2.15388 | 0.67967 | 0.08632557 | 7852.51
0.3836 | 83.3 | -2.14711 | 0.68644 | 0.08718544 | 7923.983
0.38242 | 84.1 | -2.14055 | 0.693 | 0.08801863 | 7899.608
0.38198 | 84.9 | -2.13399 | 0.69956 | 0.08885182 | 7890.518
0.38444 | 85.7 | -2.12722 | 0.70633 | 0.08971169 | 7941.334
0.38397 | 86.5 | -2.12046 | 0.71309 | 0.09057028 | 7931.626
0.39247 | 87.3 | -2.1139 | 0.71965 | 0.09140347 | 8107.209
0.39394 | 88.1 | -2.10723 | 0.72632 | 0.09225064 | 8137.575
0.39413 | 88.9 | -2.10047 | 0.73308 | 0.09310923 | 8141.5
0.39734 | 89.7 | -2.09391 | 0.73964 | 0.09394242 | 8207.808
0.39789 | 90.5 | -2.08735 | 0.7462 | 0.09477561 | 8219.17
0.40033 | 91.3 | -2.08048 | 0.75307 | 0.09564818 | 8269.572
0.40116 | 92.1 | -2.07372 | 0.75983 | 0.09650677 | 8286.718
0.40227 | 92.9 | -2.06721 | 0.76634 | 0.09733362 | 8309.647
0.40536 | 93.7 | -2.06054 | 0.77301 | 0.09818078 | 8373.477
0.40625 | 94.5 | -2.05378 | 0.77977 | 0.09903937 | 8391.861
0.40869 | 95.3 | -2.04712 | 0.78643 | 0.09988527 | 8442.264
0.41234 | 96.1 | -2.0405 | 0.79305 | 0.1007261 | 8517.662
0.4129 | 96.9 | -2.03369 | 0.79986 | 0.101591 | 8529.229
0.41607 | 97.7 | -2.02702 | 0.80653 | 0.1024382 | 8594.712
0.41728 | 98.5 | -2.02056 | 0.81299 | 0.1032587 | 8619.707
0.41988 | 99.3 | -2.01395 | 0.8196 | 0.1040982 | 8673.415
0.4238 | 100.1 | -2.00704 | 0.82651 | 0.1049759 | 8754.39
0.42246 | 100.9 | -2.00047 | 0.83308 | 0.1058103 | 8726.709
0.42518 | 101.7 | -1.99391 | 0.83964 | 0.1066435 | 8782.896
0.42449 | 102.5 | -1.98715 | 0.8464 | 0.1075021 | 8768.643
0.42554 | 103.3 | -1.98043 | 0.85312 | 0.1083556 | 8790.333
0.4238 | 104.1 | -1.97392 | 0.85963 | 0.1091825 | 8754.39
0.42519 | 104.9 | -1.96711 | 0.86644 | 0.1100474 | 8783.103
0.42804 | 105.7 | -1.96029 | 0.87326 | 0.1109136 | 8841.975
0.4305 | 106.5 | -1.95383 | 0.87972 | 0.1117341 | 8892.791
0.43439 | 107.3 | -1.94727 | 0.88628 | 0.1125673 | 8973.146
0.4362 | 108.1 | -1.94046 | 0.89309 | 0.1134323 | 9010.535
0.44027 | 108.9 | -1.93374 | 0.89981 | 0.1142858 | 9094.609
0.44012 | 109.7 | -1.92718 | 0.90637 | 0.115119 | 9091.51
0.4422 | 110.5 | -1.92052 | 0.91303 | 0.1159649 | 9134.476
0.44447 | 111.3 | -1.9137 | 0.91985 | 0.1168311 | 9181.367
0.44286 | 112.1 | -1.90709 | 0.92646 | 0.1176706 | 9148.11
0.44832 | 112.9 | -1.90048 | 0.93307 | 0.1185102 | 9260.897
0.45036 | 113.7 | -1.89366 | 0.93989 | 0.1193764 | 9303.037
0.45328 | 114.5 | -1.887 | 0.94655 | 0.1202223 | 9363.355
0.45455 | 115.3 | -1.88049 | 0.95306 | 0.1210491 | 9389.589
0.45412 | 116.1 | -1.87378 | 0.95977 | 0.1219014 | 9380.706
0.45573 | 116.9 | -1.86701 | 0.96654 | 0.1227612 | 9413.964
0.458 | 117.7 | -1.8605 | 0.97305 | 0.1235881 | 9460.855
0.46037 | 118.5 | -1.85389 | 0.97966 | 0.1244276 | 9509.812
0.46244 | 119.3 | -1.84712 | 0.98643 | 0.1252875 | 9552.572
0.46314 | 120.1 | -1.84051 | 0.99304 | 0.126127 | 9567.032
0.46234 | 120.9 | -1.83395 | 0.9996 | 0.1269602 | 9550.506
0.46621 | 121.7 | -1.82719 | 1.00636 | 0.1278188 | 9630.448
0.46866 | 122.5 | -1.82042 | 1.01313 | 0.1286787 | 9681.058
0.4702 | 123.3 | -1.81391 | 1.01964 | 0.1295055 | 9712.869
0.47609 | 124.1 | -1.80735 | 1.0262 | 0.1303387 | 9834.538
0.47991 | 124.9 | -1.80058 | 1.03297 | 0.1311986 | 9913.448
0.48356 | 125.7 | -1.79397 | 1.03958 | 0.1320381 | 9988.845
0.48691 | 126.5 | -1.78736 | 1.04619 | 0.1328776 | 10058.05
0.48744 | 127.3 | -1.78054 | 1.05301 | 0.1337439 | 10068.99
0.49261 | 128.1 | -1.77383 | 1.05972 | 0.1345961 | 10175.79
0.48758 | 128.9 | -1.76732 | 1.06623 | 0.1354229 | 10071.89
0.49242 | 129.7 | -1.76076 | 1.07279 | 0.1362561 | 10171.87
0.49679 | 130.5 | -1.75394 | 1.07961 | 0.1371224 | 10262.14
0.4958 | 131.3 | -1.74723 | 1.08632 | 0.1379746 | 10241.69
0.4973 | 132.1 | -1.74072 | 1.09283 | 0.1388014 | 10272.67
0.50126 | 132.9 | -1.7339 | 1.09965 | 0.1396677 | 10354.47
0.50214 | 133.7 | -1.72709 | 1.10646 | 0.1405326 | 10372.65
0.50847 | 134.5 | -1.72073 | 1.11282 | 0.1413404 | 10503.41
0.50956 | 135.3 | -1.71397 | 1.11958 | 0.142199 | 10525.92
0.50917 | 136.1 | -1.70715 | 1.1264 | 0.1430652 | 10517.87
0.51229 | 136.9 | -1.70044 | 1.13311 | 0.1439174 | 10582.32
0.51301 | 137.7 | -1.69387 | 1.13968 | 0.1447519 | 10597.19
0.517 | 138.5 | -1.68711 | 1.14644 | 0.1456105 | 10679.61
0.52136 | 139.3 | -1.68055 | 1.153 | 0.1464437 | 10769.68
0.52513 | 140.1 | -1.67404 | 1.15951 | 0.1472705 | 10847.55
0.52974 | 140.9 | -1.66748 | 1.16607 | 0.1481037 | 10942.78
0.5322 | 141.7 | -1.66056 | 1.17299 | 0.1489826 | 10993.6
0.53689 | 142.5 | -1.6539 | 1.17965 | 0.1498285 | 11090.48
0.54187 | 143.3 | -1.64744 | 1.18611 | 0.150649 | 11193.35
0.54602 | 144.1 | -1.64067 | 1.19288 | 0.1515089 | 11279.07
0.551 | 144.9 | -1.63401 | 1.19954 | 0.1523548 | 11381.95
0.5567 | 145.7 | -1.62755 | 1.206 | 0.1531753 | 11499.69
0.55971 | 146.5 | -1.62078 | 1.21277 | 0.1540351 | 11561.87
0.56208 | 147.3 | -1.61387 | 1.21968 | 0.1549128 | 11610.82
0.56542 | 148.1 | -1.60736 | 1.22619 | 0.1557396 | 11679.82
0.5701 | 148.9 | -1.6008 | 1.23275 | 0.1565728 | 11776.49
0.57731 | 149.7 | -1.59408 | 1.23947 | 0.1574263 | 11925.43
0.581 | 150.5 | -1.58732 | 1.24623 | 0.1582849 | 12001.65
0.58772 | 151.3 | -1.58081 | 1.25274 | 0.1591118 | 12140.47
0.5919 | 152.1 | -1.57399 | 1.25956 | 0.159978 | 12226.81
0.59601 | 152.9 | -1.56728 | 1.26627 | 0.1608302 | 12311.71
0.6017 | 153.7 | -1.56072 | 1.27283 | 0.1616634 | 12429.25
0.60497 | 154.5 | -1.5541 | 1.27945 | 0.1625042 | 12496.8
0.60991 | 155.3 | -1.54714 | 1.28641 | 0.1633882 | 12598.84
0.61592 | 156.1 | -1.54042 | 1.29313 | 0.1642417 | 12722.99
0.62168 | 156.9 | -1.53396 | 1.29959 | 0.1650622 | 12841.97
0.62696 | 157.7 | -1.5273 | 1.30625 | 0.1659081 | 12951.04
0.63077 | 158.5 | -1.52059 | 1.31296 | 0.1667604 | 13029.75
0.63447 | 159.3 | -1.51397 | 1.31958 | 0.1676012 | 13106.18
0.64116 | 160.1 | -1.50736 | 1.32619 | 0.1684407 | 13244.37
0.6483 | 160.9 | -1.50049 | 1.33306 | 0.1693133 | 13391.86
0.65183 | 161.7 | -1.49388 | 1.33967 | 0.1701528 | 13464.78
0.65776 | 162.5 | -1.48737 | 1.34618 | 0.1709797 | 13587.28
0.66288 | 163.3 | -1.48066 | 1.35289 | 0.1718319 | 13693.04
0.66866 | 164.1 | -1.47389 | 1.35966 | 0.1726918 | 13812.44
0.67431 | 164.9 | -1.46733 | 1.36622 | 0.173525 | 13929.15
0.67862 | 165.7 | -1.46077 | 1.37278 | 0.1743582 | 14018.18
0.68562 | 166.5 | -1.45401 | 1.37954 | 0.1752168 | 14162.78
0.68842 | 167.3 | -1.44734 | 1.38621 | 0.1760639 | 14220.62
0.69465 | 168.1 | -1.44083 | 1.39272 | 0.1768908 | 14349.31
0.70066 | 168.9 | -1.43397 | 1.39958 | 0.1777621 | 14473.46
0.70569 | 169.7 | -1.4272 | 1.40635 | 0.1786219 | 14577.36
0.71335 | 170.5 | -1.42069 | 1.41286 | 0.1794488 | 14735.59
0.71822 | 171.3 | -1.41403 | 1.41952 | 0.1802947 | 14836.19
0.72239 | 172.1 | -1.40716 | 1.42639 | 0.1811672 | 14922.33
0.72728 | 172.9 | -1.4006 | 1.43295 | 0.1820004 | 15023.34
0.73349 | 173.7 | -1.39409 | 1.43946 | 0.1828273 | 15151.62
0.73824 | 174.5 | -1.38733 | 1.44622 | 0.1836859 | 15249.74
0.74272 | 175.3 | -1.38056 | 1.45299 | 0.1845457 | 15342.28
0.74929 | 176.1 | -1.37405 | 1.4595 | 0.1853726 | 15478
0.7541 | 176.9 | -1.36734 | 1.46621 | 0.1862248 | 15577.36
0.76336 | 177.7 | -1.36047 | 1.47308 | 0.1870974 | 15768.64
0.76757 | 178.5 | -1.35386 | 1.47969 | 0.1879369 | 15855.61
0.77199 | 179.3 | -1.34735 | 1.4862 | 0.1887638 | 15946.91
0.77736 | 180.1 | -1.34058 | 1.49297 | 0.1896236 | 16057.84
0.78247 | 180.9 | -1.33382 | 1.49973 | 0.1904822 | 16163.4
0.79004 | 181.7 | -1.32736 | 1.50619 | 0.1913027 | 16319.77
0.79481 | 182.5 | -1.32075 | 1.5128 | 0.1921423 | 16418.3
0.80017 | 183.3 | -1.31393 | 1.51962 | 0.1930085 | 16529.02
0.80717 | 184.1 | -1.30732 | 1.52623 | 0.193848 | 16673.62
0.81135 | 184.9 | -1.30086 | 1.53269 | 0.1946685 | 16759.97
0.81844 | 185.7 | -1.29414 | 1.53941 | 0.195522 | 16906.42
0.82259 | 186.5 | -1.28738 | 1.54617 | 0.1963806 | 16992.15
0.82803 | 187.3 | -1.28077 | 1.55278 | 0.1972202 | 17104.52
0.83627 | 188.1 | -1.27405 | 1.5595 | 0.1980737 | 17274.74
0.84246 | 188.9 | -1.26724 | 1.56631 | 0.1989386 | 17402.6
0.84546 | 189.7 | -1.26073 | 1.57282 | 0.1997655 | 17464.57
0.85292 | 190.5 | -1.25427 | 1.57928 | 0.2005859 | 17618.67
0.85814 | 191.3 | -1.2475 | 1.58605 | 0.2014458 | 17726.5
0.86421 | 192.1 | -1.24069 | 1.59286 | 0.2023108 | 17851.89
0.87174 | 192.9 | -1.23413 | 1.59942 | 0.2031439 | 18007.44
0.8773 | 193.7 | -1.22736 | 1.60619 | 0.2040038 | 18122.29
0.88369 | 194.5 | -1.2206 | 1.61295 | 0.2048624 | 18254.29
0.89108 | 195.3 | -1.21404 | 1.61951 | 0.2056956 | 18406.94
0.89571 | 196.1 | -1.20747 | 1.62608 | 0.2065301 | 18502.58
0.90371 | 196.9 | -1.20056 | 1.63299 | 0.2074077 | 18667.84
0.91021 | 197.7 | -1.19384 | 1.63971 | 0.2082612 | 18802.11
0.91487 | 198.5 | -1.18733 | 1.64622 | 0.2090881 | 18898.37
0.9212 | 199.3 | -1.18077 | 1.65278 | 0.2099213 | 19029.13
0.92658 | 200.1 | -1.17396 | 1.65959 | 0.2107862 | 19140.26
0.93524 | 200.9 | -1.1674 | 1.66615 | 0.2116194 | 19319.15
0.94074 | 201.7 | -1.16078 | 1.67277 | 0.2124602 | 19432.76
0.94626 | 202.5 | -1.15392 | 1.67963 | 0.2133315 | 19546.79
0.95427 | 203.3 | -1.1472 | 1.68635 | 0.214185 | 19712.25
0.95717 | 204.1 | -1.14074 | 1.69281 | 0.2150055 | 19772.15
0.96796 | 204.9 | -1.13408 | 1.69947 | 0.2158514 | 19995.04
0.97299 | 205.7 | -1.12726 | 1.70629 | 0.2167176 | 20098.95
0.98129 | 206.5 | -1.12065 | 1.7129 | 0.2175572 | 20270.4
0.98619 | 207.3 | -1.11409 | 1.71946 | 0.2183903 | 20371.62
0.99074 | 208.1 | -1.10733 | 1.72622 | 0.2192489 | 20465.61
0.99889 | 208.9 | -1.10066 | 1.73289 | 0.2200961 | 20633.96
1.00483 | 209.7 | -1.0941 | 1.73945 | 0.2209293 | 20756.66
1.01304 | 210.5 | -1.08729 | 1.74626 | 0.2217942 | 20926.25
1.01913 | 211.3 | -1.08042 | 1.75313 | 0.2226668 | 21052.06
1.02654 | 212.1 | -1.07391 | 1.75964 | 0.2234936 | 21205.12
1.03152 | 212.9 | -1.06735 | 1.7662 | 0.2243268 | 21307.99
1.03761 | 213.7 | -1.06048 | 1.77307 | 0.2251994 | 21433.79
1.04698 | 214.5 | -1.05382 | 1.77973 | 0.2260453 | 21627.35
1.0501 | 215.3 | -1.04731 | 1.78624 | 0.2268721 | 21691.8
1.05744 | 216.1 | -1.04054 | 1.79301 | 0.227732 | 21843.42
1.06779 | 216.9 | -1.03368 | 1.79987 | 0.2286033 | 22057.22
1.07341 | 217.7 | -1.02722 | 1.80633 | 0.2294238 | 22173.31
1.07852 | 218.5 | -1.02061 | 1.81294 | 0.2302633 | 22278.87
1.08604 | 219.3 | -1.01379 | 1.81976 | 0.2311296 | 22434.21
1.09348 | 220.1 | -1.00718 | 1.82637 | 0.2319691 | 22587.9
1.09975 | 220.9 | -1.00062 | 1.83293 | 0.2328023 | 22717.41
1.10611 | 221.7 | -0.99385 | 1.8397 | 0.2336622 | 22848.79
1.11597 | 222.5 | -0.98704 | 1.84651 | 0.2345271 | 23052.47
1.11983 | 223.3 | -0.98058 | 1.85297 | 0.2353476 | 23132.2
1.12759 | 224.1 | -0.97402 | 1.85953 | 0.2361808 | 23292.5
1.13504 | 224.9 | -0.9672 | 1.86635 | 0.237047 | 23446.4
1.14038 | 225.7 | -0.96054 | 1.87301 | 0.2378929 | 23556.7
1.1491 | 226.5 | -0.95408 | 1.87947 | 0.2387134 | 23736.83
1.1584 | 227.3 | -0.94726 | 1.88629 | 0.2395796 | 23928.94
1.16462 | 228.1 | -0.94055 | 1.893 | 0.2404318 | 24057.43
1.17218 | 228.9 | -0.93399 | 1.89956 | 0.241265 | 24213.59
1.18341 | 229.7 | -0.92732 | 1.90623 | 0.2421122 | 24445.57
1.18637 | 230.5 | -0.92051 | 1.91304 | 0.2429771 | 24506.71
1.19673 | 231.3 | -0.91395 | 1.9196 | 0.2438103 | 24720.72
1.20237 | 232.1 | -0.90744 | 1.92611 | 0.2446372 | 24837.22
1.20889 | 232.9 | -0.90072 | 1.93283 | 0.2454907 | 24971.91
1.21837 | 233.7 | -0.89396 | 1.93959 | 0.2463493 | 25167.73
1.22381 | 234.5 | -0.8874 | 1.94615 | 0.2471825 | 25280.11
1.23295 | 235.3 | -0.88068 | 1.95287 | 0.248036 | 25468.91
1.239 | 236.1 | -0.87392 | 1.95963 | 0.2488946 | 25593.89
1.24657 | 236.9 | -0.86731 | 1.96624 | 0.2497341 | 25750.26
1.25708 | 237.7 | -0.86074 | 1.97281 | 0.2505686 | 25967.36
1.26452 | 238.5 | -0.85388 | 1.97967 | 0.2514399 | 26121.05
1.27114 | 239.3 | -0.84716 | 1.98639 | 0.2522934 | 26257.8
1.27959 | 240.1 | -0.84076 | 1.99279 | 0.2531063 | 26432.35
1.28611 | 240.9 | -0.83419 | 1.99936 | 0.2539407 | 26567.03
1.29377 | 241.7 | -0.82743 | 2.00612 | 0.2547993 | 26725.26
1.30287 | 242.5 | -0.82077 | 2.01278 | 0.2556452 | 26913.24
1.3091 | 243.3 | -0.81415 | 2.0194 | 0.256486 | 27041.93
1.31911 | 244.1 | -0.80729 | 2.02626 | 0.2573573 | 27248.71
1.32753 | 244.9 | -0.80062 | 2.03293 | 0.2582045 | 27422.64
1.33382 | 245.7 | -0.79417 | 2.03938 | 0.2590237 | 27552.57
1.34043 | 246.5 | -0.78755 | 2.046 | 0.2598645 | 27689.11
1.35046 | 247.3 | -0.78058 | 2.05297 | 0.2607498 | 27896.3
1.35693 | 248.1 | -0.77392 | 2.05963 | 0.2615957 | 28029.95
1.36746 | 248.9 | -0.76736 | 2.06619 | 0.2624289 | 28247.47
1.37343 | 249.7 | -0.7607 | 2.07285 | 0.2632748 | 28370.79
1.38186 | 250.5 | -0.75409 | 2.07946 | 0.2641143 | 28544.93
1.38887 | 251.3 | -0.74752 | 2.08603 | 0.2649488 | 28689.73
1.39716 | 252.1 | -0.74076 | 2.09279 | 0.2658074 | 28860.98
1.40933 | 252.9 | -0.73389 | 2.09966 | 0.2666799 | 29112.37
1.41463 | 253.7 | -0.72728 | 2.10627 | 0.2675195 | 29221.85
1.42224 | 254.5 | -0.72067 | 2.11288 | 0.268359 | 29379.05
1.4318 | 255.3 | -0.7139 | 2.11965 | 0.2692189 | 29576.53
1.43978 | 256.1 | -0.70714 | 2.12641 | 0.2700775 | 29741.38
1.45085 | 256.9 | -0.70063 | 2.13292 | 0.2709043 | 29970.05
1.45476 | 257.7 | -0.69397 | 2.13958 | 0.2717502 | 30050.82
1.46577 | 258.5 | -0.68725 | 2.1463 | 0.2726037 | 30278.25
1.47295 | 259.3 | -0.68069 | 2.15286 | 0.2734369 | 30426.56
1.48101 | 260.1 | -0.67413 | 2.15942 | 0.2742701 | 30593.06
1.4896 | 260.9 | -0.66721 | 2.16634 | 0.275149 | 30770.5
1.49943 | 261.7 | -0.66055 | 2.173 | 0.2759949 | 30973.56
1.50769 | 262.5 | -0.65404 | 2.17951 | 0.2768218 | 31144.19
1.5197 | 263.3 | -0.64738 | 2.18617 | 0.2776677 | 31392.27
1.52689 | 264.1 | -0.64056 | 2.19299 | 0.2785339 | 31540.8
1.53511 | 264.9 | -0.63395 | 2.1996 | 0.2793734 | 31710.6
1.54554 | 265.7 | -0.62734 | 2.20621 | 0.280213 | 31926.05
1.55432 | 266.5 | -0.62057 | 2.21298 | 0.2810728 | 32107.42
1.56294 | 267.3 | -0.61386 | 2.21969 | 0.2819251 | 32285.48
1.57128 | 268.1 | -0.60745 | 2.2261 | 0.2827392 | 32457.76
1.58105 | 268.9 | -0.60068 | 2.23287 | 0.2835991 | 32659.57
1.58909 | 269.7 | -0.59387 | 2.23968 | 0.284464 | 32825.66
1.59968 | 270.5 | -0.58731 | 2.24624 | 0.2852972 | 33044.41
1.60857 | 271.3 | -0.58064 | 2.25291 | 0.2861444 | 33228.05
1.61921 | 272.1 | -0.57378 | 2.25977 | 0.2870157 | 33447.84
1.62622 | 272.9 | -0.56722 | 2.26633 | 0.2878489 | 33592.65
1.63685 | 273.7 | -0.56071 | 2.27284 | 0.2886757 | 33812.23
1.64592 | 274.5 | -0.55399 | 2.27956 | 0.2895292 | 33999.59
1.65323 | 275.3 | -0.54723 | 2.28632 | 0.2903878 | 34150.59
1.6656 | 276.1 | -0.54062 | 2.29293 | 0.2912273 | 34406.11
1.67314 | 276.9 | -0.53395 | 2.2996 | 0.2920745 | 34561.87
1.6814 | 277.7 | -0.52714 | 2.30641 | 0.2929395 | 34732.49
1.69288 | 278.5 | -0.52052 | 2.31303 | 0.2937803 | 34969.63
1.70367 | 279.3 | -0.51401 | 2.31954 | 0.2946071 | 35192.52
1.71357 | 280.1 | -0.50725 | 2.3263 | 0.2954657 | 35397.03
1.72353 | 280.9 | -0.50054 | 2.33301 | 0.296318 | 35602.77
1.73197 | 281.7 | -0.49408 | 2.33947 | 0.2971384 | 35777.11
1.74277 | 282.5 | -0.48746 | 2.34609 | 0.2979793 | 36000.21
1.75168 | 283.3 | -0.4807 | 2.35285 | 0.2988378 | 36184.26
1.76379 | 284.1 | -0.47414 | 2.35941 | 0.299671 | 36434.41
1.77269 | 284.9 | -0.46763 | 2.36592 | 0.3004979 | 36618.26
1.77936 | 285.7 | -0.46076 | 2.37279 | 0.3013704 | 36756.04
1.79244 | 286.5 | -0.454 | 2.37955 | 0.302229 | 37026.23
1.80274 | 287.3 | -0.44749 | 2.38606 | 0.3030559 | 37239
1.81337 | 288.1 | -0.44077 | 2.39278 | 0.3039094 | 37458.58
1.82292 | 288.9 | -0.43391 | 2.39964 | 0.3047807 | 37655.86
1.83323 | 289.7 | -0.42734 | 2.40621 | 0.3056152 | 37868.83
1.84348 | 290.5 | -0.42083 | 2.41272 | 0.306442 | 38080.56
1.85091 | 291.3 | -0.41417 | 2.41938 | 0.3072879 | 38234.04
1.86416 | 292.1 | -0.40741 | 2.42614 | 0.3081465 | 38507.75
1.87447 | 292.9 | -0.4009 | 2.43265 | 0.3089733 | 38720.72
1.88508 | 293.7 | -0.39418 | 2.43937 | 0.3098268 | 38939.89
1.89698 | 294.5 | -0.38732 | 2.44623 | 0.3106981 | 39185.71
1.90585 | 295.3 | -0.3807 | 2.45285 | 0.311539 | 39368.93
1.91812 | 296.1 | -0.37414 | 2.45941 | 0.3123721 | 39622.39
1.92627 | 296.9 | -0.36728 | 2.46627 | 0.3132434 | 39790.75
1.94004 | 297.7 | -0.36061 | 2.47294 | 0.3140906 | 40075.19
1.95053 | 298.5 | -0.3541 | 2.47945 | 0.3149174 | 40291.88
1.96157 | 299.3 | -0.34739 | 2.48616 | 0.3157697 | 40519.93
1.97123 | 300.1 | -0.34057 | 2.49298 | 0.3166359 | 40719.48
1.98316 | 300.9 | -0.33406 | 2.49949 | 0.3174627 | 40965.92
1.9938 | 301.7 | -0.32745 | 2.5061 | 0.3183023 | 41185.71
2.00583 | 302.5 | -0.32068 | 2.51287 | 0.3191622 | 41434.21
2.01444 | 303.3 | -0.31392 | 2.51963 | 0.3200207 | 41612.06
2.02859 | 304.1 | -0.30741 | 2.52614 | 0.3208476 | 41904.36
2.03838 | 304.9 | -0.3008 | 2.53275 | 0.3216871 | 42106.59
2.05057 | 305.7 | -0.29393 | 2.53962 | 0.3225597 | 42358.4
2.06331 | 306.5 | -0.28737 | 2.54618 | 0.3233929 | 42621.57
2.07208 | 307.3 | -0.28081 | 2.55274 | 0.3242261 | 42802.73
2.08767 | 308.1 | -0.27404 | 2.55951 | 0.3250859 | 43124.77
2.09678 | 308.9 | -0.26728 | 2.56627 | 0.3259445 | 43312.95
2.10829 | 309.7 | -0.26077 | 2.57278 | 0.3267714 | 43550.71
2.12104 | 310.5 | -0.254 | 2.57955 | 0.3276312 | 43814.09
2.13183 | 311.3 | -0.24719 | 2.58636 | 0.3284962 | 44036.98
2.14367 | 312.1 | -0.24068 | 2.59287 | 0.329323 | 44281.55
2.15691 | 312.9 | -0.23407 | 2.59948 | 0.3301626 | 44555.05
2.16828 | 313.7 | -0.22715 | 2.6064 | 0.3310415 | 44789.92
2.17931 | 314.5 | -0.22054 | 2.61301 | 0.331881 | 45017.76
2.19079 | 315.3 | -0.21398 | 2.61957 | 0.3327142 | 45254.91
2.20519 | 316.1 | -0.20726 | 2.62629 | 0.3335677 | 45552.37
2.2156 | 316.9 | -0.20045 | 2.6331 | 0.3344327 | 45767.4
2.22607 | 317.7 | -0.19394 | 2.63961 | 0.3352595 | 45983.68
2.23916 | 318.5 | -0.18732 | 2.64623 | 0.3361003 | 46254.08
2.25328 | 319.3 | -0.18056 | 2.65299 | 0.3369589 | 46545.76
2.26524 | 320.1 | -0.17384 | 2.65971 | 0.3378124 | 46792.81
2.27763 | 320.9 | -0.16733 | 2.66622 | 0.3386393 | 47048.75
2.29252 | 321.7 | -0.16052 | 2.67303 | 0.3395042 | 47356.33
2.30359 | 322.5 | -0.15375 | 2.6798 | 0.3403641 | 47585
2.31614 | 323.3 | -0.14729 | 2.68626 | 0.3411846 | 47844.25
2.32509 | 324.1 | -0.14073 | 2.69282 | 0.3420178 | 48029.13
2.33565 | 324.9 | -0.13397 | 2.69958 | 0.3428764 | 48247.26
2.3488 | 325.7 | -0.12731 | 2.70624 | 0.3437223 | 48518.9
2.36367 | 326.5 | -0.12074 | 2.71281 | 0.3445567 | 48826.07
2.37593 | 327.3 | -0.11398 | 2.71957 | 0.3454153 | 49079.32
2.39079 | 328.1 | -0.10721 | 2.72634 | 0.3462752 | 49386.28
2.40283 | 328.9 | -0.1007 | 2.73285 | 0.347102 | 49634.99
2.41746 | 329.7 | -0.09409 | 2.73946 | 0.3479416 | 49937.2
2.4303 | 330.5 | -0.08733 | 2.74622 | 0.3488002 | 50202.44
2.44274 | 331.3 | -0.08066 | 2.75289 | 0.3496473 | 50459.41
2.45688 | 332.1 | -0.0741 | 2.75945 | 0.3504805 | 50751.5
2.47021 | 332.9 | -0.06734 | 2.76621 | 0.3513391 | 51026.85
2.48268 | 333.7 | -0.06057 | 2.77298 | 0.352199 | 51284.45
2.50066 | 334.5 | -0.05411 | 2.77944 | 0.3530195 | 51655.86
2.51276 | 335.3 | -0.04745 | 2.7861 | 0.3538654 | 51905.8
2.52691 | 336.1 | -0.04064 | 2.79291 | 0.3547303 | 52198.1
2.53926 | 336.9 | -0.03397 | 2.79958 | 0.3555775 | 52453.21
2.5551 | 337.7 | -0.02741 | 2.80614 | 0.3564107 | 52780.42
2.57115 | 338.5 | -0.02065 | 2.8129 | 0.3572693 | 53111.96
2.58607 | 339.3 | -0.01393 | 2.81962 | 0.3581228 | 53420.16
2.59688 | 340.1 | -0.00747 | 2.82608 | 0.3589433 | 53643.46
2.6127 | 340.9 | -0.00081 | 2.83274 | 0.3597892 | 53970.25
2.62673 | 341.7 | 0.00595 | 2.8395 | 0.3606478 | 54260.07
2.63956 | 342.5 | 0.01257 | 2.84612 | 0.3614886 | 54525.1
2.65356 | 343.3 | 0.01918 | 2.85273 | 0.3623281 | 54814.29
2.66959 | 344.1 | 0.02599 | 2.85954 | 0.3631931 | 55145.42
2.68603 | 344.9 | 0.03271 | 2.86626 | 0.3640466 | 55485.02
2.69817 | 345.7 | 0.03922 | 2.87277 | 0.3648734 | 55735.8
2.71258 | 346.5 | 0.04588 | 2.87943 | 0.3657193 | 56033.46
2.73006 | 347.3 | 0.05275 | 2.8863 | 0.3665919 | 56394.55
2.74568 | 348.1 | 0.05931 | 2.89286 | 0.3674251 | 56717.21
2.7596 | 348.9 | 0.06582 | 2.89937 | 0.3682519 | 57004.75
2.77482 | 349.7 | 0.07258 | 2.90613 | 0.3691105 | 57319.15
2.79152 | 350.5 | 0.0793 | 2.91285 | 0.369964 | 57664.12
2.80475 | 351.3 | 0.08576 | 2.91931 | 0.3707845 | 57937.41
2.82211 | 352.1 | 0.09252 | 2.92607 | 0.3716431 | 58296.01
2.83808 | 352.9 | 0.09939 | 2.93294 | 0.3725157 | 58625.9
2.85309 | 353.7 | 0.106 | 2.93955 | 0.3733552 | 58935.96
2.86813 | 354.5 | 0.11261 | 2.94616 | 0.3741948 | 59246.64
2.88344 | 355.3 | 0.11948 | 2.95303 | 0.3750673 | 59562.9
2.89896 | 356.1 | 0.12609 | 2.95964 | 0.3759069 | 59883.5
2.91784 | 356.9 | 0.13255 | 2.9661 | 0.3767273 | 60273.5
2.93269 | 357.7 | 0.13927 | 2.97282 | 0.3775809 | 60580.25
2.94978 | 358.5 | 0.14608 | 2.97963 | 0.3784458 | 60933.28
2.96543 | 359.3 | 0.15269 | 2.98624 | 0.3792854 | 61256.56
2.98115 | 360.1 | 0.15925 | 2.9928 | 0.3801185 | 61581.28
2.99924 | 360.9 | 0.16607 | 2.99962 | 0.3809848 | 61954.97
3.01575 | 361.7 | 0.17278 | 3.00633 | 0.381837 | 62296.01
3.02941 | 362.5 | 0.17924 | 3.01279 | 0.3826575 | 62578.19
3.04328 | 363.3 | 0.18596 | 3.01951 | 0.383511 | 62864.7
3.06038 | 364.1 | 0.19277 | 3.02632 | 0.384376 | 63217.93
3.07537 | 364.9 | 0.19928 | 3.03283 | 0.3852028 | 63527.58
3.09271 | 365.7 | 0.20595 | 3.0395 | 0.38605 | 63885.77
3.11151 | 366.5 | 0.21271 | 3.04626 | 0.3869086 | 64274.12
3.13099 | 367.3 | 0.21937 | 3.05292 | 0.3877544 | 64676.51
3.14632 | 368.1 | 0.22594 | 3.05949 | 0.3885889 | 64993.18
3.16385 | 368.9 | 0.23265 | 3.0662 | 0.3894412 | 65355.3
3.18207 | 369.7 | 0.23936 | 3.07291 | 0.3902934 | 65731.67
3.20025 | 370.5 | 0.24592 | 3.07947 | 0.3911266 | 66107.21
3.21831 | 371.3 | 0.25259 | 3.08614 | 0.3919738 | 66480.27
3.23659 | 372.1 | 0.25945 | 3.093 | 0.392845 | 66857.88
3.25557 | 372.9 | 0.26607 | 3.09962 | 0.3936859 | 67249.95
3.27419 | 373.7 | 0.27258 | 3.10613 | 0.3945127 | 67634.58
3.2903 | 374.5 | 0.27929 | 3.11284 | 0.3953649 | 67967.36
3.30987 | 375.3 | 0.28611 | 3.11966 | 0.3962312 | 68371.62
3.32591 | 376.1 | 0.29267 | 3.12622 | 0.3970644 | 68702.95
3.34486 | 376.9 | 0.29933 | 3.13288 | 0.3979102 | 69094.4
3.36171 | 377.7 | 0.3061 | 3.13965 | 0.3987701 | 69442.47
3.38169 | 378.5 | 0.31266 | 3.14621 | 0.3996033 | 69855.2
3.40255 | 379.3 | 0.31912 | 3.15267 | 0.4004238 | 70286.1
3.42114 | 380.1 | 0.32588 | 3.15943 | 0.4012824 | 70670.11
3.43921 | 380.9 | 0.33265 | 3.1662 | 0.4021423 | 71043.38
3.45649 | 381.7 | 0.33921 | 3.17276 | 0.4029754 | 71400.33
3.47616 | 382.5 | 0.34582 | 3.17937 | 0.403815 | 71806.65
3.49535 | 383.3 | 0.35258 | 3.18613 | 0.4046736 | 72203.06
3.51835 | 384.1 | 0.3592 | 3.19275 | 0.4055144 | 72678.17
3.53365 | 384.9 | 0.36576 | 3.19931 | 0.4063476 | 72994.22
3.55456 | 385.7 | 0.37257 | 3.20612 | 0.4072125 | 73426.15
3.57251 | 386.5 | 0.37929 | 3.21284 | 0.408066 | 73796.94
3.5882 | 387.3 | 0.3858 | 3.21935 | 0.4088929 | 74121.05
3.60725 | 388.1 | 0.39251 | 3.22606 | 0.4097451 | 74514.56
3.6282 | 388.9 | 0.39938 | 3.23293 | 0.4106177 | 74947.32
3.65012 | 389.7 | 0.40594 | 3.23949 | 0.4114509 | 75400.12
3.67135 | 390.5 | 0.41245 | 3.246 | 0.4122777 | 75838.67
3.69318 | 391.3 | 0.41916 | 3.25271 | 0.41313 | 76289.61
3.71385 | 392.1 | 0.42588 | 3.25943 | 0.4139835 | 76716.59
3.73542 | 392.9 | 0.43244 | 3.26599 | 0.4148167 | 77162.16
3.75598 | 393.7 | 0.43915 | 3.2727 | 0.4156689 | 77586.86
3.78011 | 394.5 | 0.44602 | 3.27957 | 0.4165415 | 78085.31
3.80016 | 395.3 | 0.45258 | 3.28613 | 0.4173747 | 78499.48
3.8207 | 396.1 | 0.45914 | 3.29269 | 0.4182079 | 78923.78
3.84129 | 396.9 | 0.46596 | 3.29951 | 0.4190741 | 79349.1
3.86258 | 397.7 | 0.47272 | 3.30627 | 0.4199327 | 79788.89
3.88561 | 398.5 | 0.47923 | 3.31278 | 0.4207595 | 80264.61
3.90842 | 399.3 | 0.48595 | 3.3195 | 0.421613 | 80735.8
3.93231 | 400.1 | 0.49271 | 3.32626 | 0.4224716 | 81229.29
3.95095 | 400.9 | 0.49922 | 3.33277 | 0.4232985 | 81614.34
3.95645 | 401.7 | 0.50573 | 3.33928 | 0.4241253 | 81727.95
3.97413 | 402.5 | 0.51255 | 3.3461 | 0.4249915 | 82093.16
3.99515 | 403.3 | 0.51931 | 3.35286 | 0.4258501 | 82527.37
4.01913 | 404.1 | 0.52587 | 3.35942 | 0.4266833 | 83022.72
4.0431 | 404.9 | 0.53254 | 3.36609 | 0.4275305 | 83517.87
4.06832 | 405.7 | 0.53935 | 3.3729 | 0.4283954 | 84038.83
4.08799 | 406.5 | 0.54581 | 3.37936 | 0.4292159 | 84445.16
4.1143 | 407.3 | 0.55237 | 3.38592 | 0.4300491 | 84988.64
4.1376 | 408.1 | 0.55919 | 3.39274 | 0.4309153 | 85469.94
4.16291 | 408.9 | 0.5659 | 3.39945 | 0.4317676 | 85992.77
4.18595 | 409.7 | 0.57246 | 3.40601 | 0.4326008 | 86468.7
4.21031 | 410.5 | 0.57918 | 3.41273 | 0.4334543 | 86971.91
4.23446 | 411.3 | 0.58589 | 3.41944 | 0.4343065 | 87470.77
4.26154 | 412.1 | 0.59245 | 3.426 | 0.4351397 | 88030.16
4.2869 | 412.9 | 0.59906 | 3.43261 | 0.4359793 | 88554.02
4.31023 | 413.7 | 0.60593 | 3.43948 | 0.4368518 | 89035.94
4.33345 | 414.5 | 0.61259 | 3.44614 | 0.4376977 | 89515.6
4.35733 | 415.3 | 0.61915 | 3.4527 | 0.4385309 | 90008.88
4.3813 | 416.1 | 0.62577 | 3.45932 | 0.4393717 | 90504.03
4.40666 | 416.9 | 0.63263 | 3.46618 | 0.440243 | 91027.89
4.43404 | 417.7 | 0.63919 | 3.47274 | 0.4410762 | 91593.47
4.45995 | 418.5 | 0.64581 | 3.47936 | 0.441917 | 92128.69
4.48492 | 419.3 | 0.65262 | 3.48617 | 0.442782 | 92644.49
4.51045 | 420.1 | 0.65929 | 3.49284 | 0.4436291 | 93171.87
4.53745 | 420.9 | 0.66585 | 3.4994 | 0.4444623 | 93729.6
4.56354 | 421.7 | 0.67261 | 3.50616 | 0.4453209 | 94268.54
4.59123 | 422.5 | 0.67943 | 3.51298 | 0.4461871 | 94840.53
4.61694 | 423.3 | 0.68589 | 3.51944 | 0.4470076 | 95371.62
4.64302 | 424.1 | 0.6925 | 3.52605 | 0.4478472 | 95910.35
4.67014 | 424.9 | 0.69921 | 3.53276 | 0.4486994 | 96470.56
4.69057 | 425.7 | 0.70582 | 3.53937 | 0.449539 | 96892.58
4.71351 | 426.5 | 0.71234 | 3.54589 | 0.4503671 | 97366.45
4.74217 | 427.3 | 0.7191 | 3.55265 | 0.4512257 | 97958.48
4.76982 | 428.1 | 0.72586 | 3.55941 | 0.4520843 | 98529.64
4.79715 | 428.9 | 0.73237 | 3.56592 | 0.4529111 | 99094.2
4.82654 | 429.7 | 0.73894 | 3.57249 | 0.4537456 | 99701.3
4.8531 | 430.5 | 0.7457 | 3.57925 | 0.4546041 | 100249.9
4.88554 | 431.3 | 0.75241 | 3.58596 | 0.4554564 | 100920.1
4.91062 | 432.1 | 0.75898 | 3.59253 | 0.4562909 | 101438.1
4.94117 | 432.9 | 0.76574 | 3.59929 | 0.4571494 | 102069.2
4.97012 | 433.7 | 0.77251 | 3.60606 | 0.4580093 | 102667.2
4.99844 | 434.5 | 0.77897 | 3.61252 | 0.4588298 | 103252.2
5.02899 | 435.3 | 0.78558 | 3.61913 | 0.4596693 | 103883.3
5.05963 | 436.1 | 0.79249 | 3.62604 | 0.460547 | 104516.2
5.08898 | 436.9 | 0.79911 | 3.63266 | 0.4613878 | 105122.5
5.11659 | 437.7 | 0.80572 | 3.63927 | 0.4622273 | 105692.8
5.15021 | 438.5 | 0.81253 | 3.64608 | 0.4630923 | 106387.3
5.18239 | 439.3 | 0.8193 | 3.65285 | 0.4639522 | 107052.1
5.21285 | 440.1 | 0.82571 | 3.65926 | 0.4647663 | 107681.3
5.24319 | 440.9 | 0.83232 | 3.66587 | 0.4656058 | 108308
5.27517 | 441.7 | 0.83908 | 3.67263 | 0.4664644 | 108968.6
5.28791 | 442.5 | 0.84575 | 3.6793 | 0.4673116 | 109231.8
5.30879 | 443.3 | 0.85231 | 3.68586 | 0.4681448 | 109663.1
5.32859 | 444.1 | 0.85912 | 3.69267 | 0.4690097 | 110072.1
5.36202 | 444.9 | 0.86584 | 3.69939 | 0.4698633 | 110762.7
5.39598 | 445.7 | 0.8724 | 3.70595 | 0.4706964 | 111464.2
5.42932 | 446.5 | 0.87901 | 3.71256 | 0.471536 | 112152.9
5.46155 | 447.3 | 0.88588 | 3.71943 | 0.4724086 | 112818.6
5.49746 | 448.1 | 0.89249 | 3.72604 | 0.4732481 | 113560.4
5.53019 | 448.9 | 0.8991 | 3.73265 | 0.4740876 | 114236.5
5.56331 | 449.7 | 0.90582 | 3.73937 | 0.4749412 | 114920.7
5.59856 | 450.5 | 0.91248 | 3.74603 | 0.475787 | 115648.8
5.63357 | 451.3 | 0.91899 | 3.75254 | 0.4766139 | 116372
5.66555 | 452.1 | 0.92575 | 3.7593 | 0.4774725 | 117032.6
5.7026 | 452.9 | 0.93252 | 3.76607 | 0.4783323 | 117798
5.7368 | 453.7 | 0.93913 | 3.77268 | 0.4791719 | 118504.4
5.7725 | 454.5 | 0.94574 | 3.77929 | 0.4800114 | 119241.9
5.80855 | 455.3 | 0.95246 | 3.78601 | 0.4808649 | 119986.6
5.84008 | 456.1 | 0.95922 | 3.79277 | 0.4817235 | 120637.9
5.87363 | 456.9 | 0.96573 | 3.79928 | 0.4825504 | 121330.9
5.90884 | 457.7 | 0.9724 | 3.80595 | 0.4833975 | 122058.3
5.94595 | 458.5 | 0.97906 | 3.81261 | 0.4842434 | 122824.8
5.9834 | 459.3 | 0.98572 | 3.81927 | 0.4850893 | 123598.4
6.01876 | 460.1 | 0.99223 | 3.82578 | 0.4859162 | 124328.9
6.05742 | 460.9 | 0.99905 | 3.8326 | 0.4867824 | 125127.5
6.0955 | 461.7 | 1.00581 | 3.83936 | 0.487641 | 125914.1
6.13232 | 462.5 | 1.01227 | 3.84582 | 0.4884615 | 126674.7
6.17178 | 463.3 | 1.01894 | 3.85249 | 0.4893086 | 127489.8
6.2128 | 464.1 | 1.0257 | 3.85925 | 0.4901672 | 128337.1
6.25089 | 464.9 | 1.03216 | 3.86571 | 0.4909877 | 129123.9
6.2883 | 465.7 | 1.03862 | 3.87217 | 0.4918082 | 129896.7
6.32615 | 466.5 | 1.04533 | 3.87888 | 0.4926605 | 130678.6
6.36499 | 467.3 | 1.05194 | 3.88549 | 0.4935 | 131480.9
6.39956 | 468.1 | 1.0584 | 3.89195 | 0.4943205 | 132195
6.44065 | 468.9 | 1.06522 | 3.89877 | 0.4951867 | 133043.8
6.47345 | 469.7 | 1.07204 | 3.90559 | 0.4960529 | 133721.3
6.50586 | 470.5 | 1.07875 | 3.9123 | 0.4969052 | 134390.8
6.54388 | 471.3 | 1.08541 | 3.91896 | 0.4977511 | 135176.2
6.58815 | 472.1 | 1.09218 | 3.92573 | 0.4986109 | 136090.7
6.63123 | 472.9 | 1.09884 | 3.93239 | 0.4994568 | 136980.6
6.67391 | 473.7 | 1.1053 | 3.93885 | 0.5002773 | 137862.2
6.71591 | 474.5 | 1.11201 | 3.94556 | 0.5011296 | 138729.8
6.76086 | 475.3 | 1.11883 | 3.95238 | 0.5019958 | 139658.3
6.80435 | 476.1 | 1.12539 | 3.95894 | 0.502829 | 140556.7
6.84938 | 476.9 | 1.132 | 3.96555 | 0.5036685 | 141486.9
6.89237 | 477.7 | 1.13877 | 3.97232 | 0.5045284 | 142374.9
6.93986 | 478.5 | 1.14543 | 3.97898 | 0.5053743 | 143355.9
6.98376 | 479.3 | 1.15194 | 3.98549 | 0.5062011 | 144262.8
7.03043 | 480.1 | 1.15881 | 3.99236 | 0.5070737 | 145226.8
7.07856 | 480.9 | 1.16552 | 3.99907 | 0.5079259 | 146221
7.12141 | 481.7 | 1.17208 | 4.00563 | 0.5087591 | 147106.2
7.16998 | 482.5 | 1.17864 | 4.01219 | 0.5095923 | 148109.5
7.21696 | 483.3 | 1.18541 | 4.01896 | 0.5104522 | 149079.9
7.2604 | 484.1 | 1.19212 | 4.02567 | 0.5113044 | 149977.3
7.29526 | 484.9 | 1.19858 | 4.03213 | 0.5121249 | 150697.4
0.30644 | 485.68 | 1.20519 | 4.03874 | 0.5129644 | 6330.097

## 15p90s_8
|  |  |  | Thickness 1 | 7.76 | avg | side a 1 | 6.66 | avg | side b 1 | 6.39 | avg | area (mm^2) | area (m^2)
Test Method | MTS EM Compression (Simplified).msm |  |  | 2 | 7.72 | 7.693333 | 2 | 6.53 | 6.546667 | 2 | 6.76 | 6.543333 | 42.83702 | 4.283702e-05
Sample I. D. | Sample6.mss |  |  | 3 | 7.6 |  | 3 | 6.45 |  | 3 | 6.48
Specimen Number | 6
Load (N) | Time (s) | Extension (mm) | Corrected Extension (mm) | Strain (mm/mm) | Stress (N/m^2)
0.00166 | 0.9 | -3.11762 | 0 | 0 | 38.75153
0.00521 | 1.7 | -3.11086 | 0.00676 | 0.0008786828 | 121.6238
0.00664 | 2.5 | -3.1044 | 0.01322 | 0.001718371 | 155.0061
0.01189 | 3.3 | -3.09768 | 0.01994 | 0.002591854 | 277.5636
0.01319 | 4.1 | -3.09092 | 0.0267 | 0.003470537 | 307.9112
0.01738 | 4.9 | -3.08431 | 0.03331 | 0.004329723 | 405.7238
0.01932 | 5.7 | -3.0778 | 0.03982 | 0.00517591 | 451.0117
0.02445 | 6.5 | -3.07098 | 0.04664 | 0.006062392 | 570.768
0.02724 | 7.3 | -3.06427 | 0.05335 | 0.006934575 | 635.8985
0.02867 | 8.1 | -3.05771 | 0.05991 | 0.007787262 | 669.2809
0.03284 | 8.9 | -3.05099 | 0.06663 | 0.008660745 | 766.6266
0.03567 | 9.7 | -3.04418 | 0.07344 | 0.009545927 | 832.6909
0.04137 | 10.5 | -3.03767 | 0.07995 | 0.01039211 | 965.7534
0.04618 | 11.3 | -3.03116 | 0.08646 | 0.0112383 | 1078.039
0.04768 | 12.1 | -3.02444 | 0.09318 | 0.01211179 | 1113.056
0.05114 | 12.9 | -3.01768 | 0.09994 | 0.01299047 | 1193.827
0.05327 | 13.7 | -3.01112 | 0.1065 | 0.01384315 | 1243.55
0.05817 | 14.5 | -3.0044 | 0.11322 | 0.01471664 | 1357.938
0.05977 | 15.3 | -2.99764 | 0.11998 | 0.01559532 | 1395.288
0.06147 | 16.1 | -2.99102 | 0.1266 | 0.01645581 | 1434.974
0.06854 | 16.9 | -2.98451 | 0.13311 | 0.01730199 | 1600.018
0.0689 | 17.7 | -2.97775 | 0.13987 | 0.01818068 | 1608.422
0.0723 | 18.5 | -2.97104 | 0.14658 | 0.01905286 | 1687.792
0.07958 | 19.3 | -2.96463 | 0.15299 | 0.01988605 | 1857.739
0.07952 | 20.1 | -2.95781 | 0.15981 | 0.02077253 | 1856.338
0.0839 | 20.9 | -2.9511 | 0.16652 | 0.02164471 | 1958.586
0.08687 | 21.7 | -2.94454 | 0.17308 | 0.0224974 | 2027.919
0.09091 | 22.5 | -2.93792 | 0.1797 | 0.02335789 | 2122.23
0.09348 | 23.3 | -2.93101 | 0.18661 | 0.02425607 | 2182.225
0.09604 | 24.1 | -2.92434 | 0.19328 | 0.02512305 | 2241.986
0.1006 | 24.9 | -2.91783 | 0.19979 | 0.02596924 | 2348.436
0.10475 | 25.7 | -2.91117 | 0.20645 | 0.02683492 | 2445.315
0.10948 | 26.5 | -2.90441 | 0.21321 | 0.0277136 | 2555.733
0.11201 | 27.3 | -2.89784 | 0.21978 | 0.02856759 | 2614.794
0.11709 | 28.1 | -2.89128 | 0.22634 | 0.02942028 | 2733.383
0.11798 | 28.9 | -2.88457 | 0.23305 | 0.03029246 | 2754.16
0.12048 | 29.7 | -2.87796 | 0.23966 | 0.03115165 | 2812.52
0.12601 | 30.5 | -2.8714 | 0.24622 | 0.03200433 | 2941.614
0.12783 | 31.3 | -2.86463 | 0.25299 | 0.03288432 | 2984.101
0.13296 | 32.1 | -2.85771 | 0.25991 | 0.0337838 | 3103.857
0.13553 | 32.9 | -2.85115 | 0.26647 | 0.03463648 | 3163.852
0.14225 | 33.7 | -2.84454 | 0.27308 | 0.03549567 | 3320.726
0.14439 | 34.5 | -2.83778 | 0.27984 | 0.03637435 | 3370.682
0.14761 | 35.3 | -2.83101 | 0.28661 | 0.03725433 | 3445.851
0.15192 | 36.1 | -2.8245 | 0.29312 | 0.03810052 | 3546.465
0.15462 | 36.9 | -2.81774 | 0.29988 | 0.0389792 | 3609.495
0.15798 | 37.7 | -2.81097 | 0.30665 | 0.03985919 | 3687.931
0.16124 | 38.5 | -2.80451 | 0.31311 | 0.04069887 | 3764.034
0.16611 | 39.3 | -2.79785 | 0.31977 | 0.04156456 | 3877.721
0.16869 | 40.1 | -2.79093 | 0.32669 | 0.04246404 | 3937.949
0.17139 | 40.9 | -2.78427 | 0.33335 | 0.04332972 | 4000.978
0.17548 | 41.7 | -2.77771 | 0.33991 | 0.04418241 | 4096.457
0.17848 | 42.5 | -2.77089 | 0.34673 | 0.04506889 | 4166.489
0.18185 | 43.3 | -2.76413 | 0.35349 | 0.04594757 | 4245.16
0.18576 | 44.1 | -2.75762 | 0.36 | 0.04679376 | 4336.436
0.18962 | 44.9 | -2.751 | 0.36662 | 0.04765425 | 4426.545
0.19386 | 45.7 | -2.74424 | 0.37338 | 0.04853293 | 4525.525
0.19744 | 46.5 | -2.73763 | 0.37999 | 0.04939211 | 4609.097
0.2004 | 47.3 | -2.73107 | 0.38655 | 0.0502448 | 4678.196
0.20557 | 48.1 | -2.7243 | 0.39332 | 0.05112478 | 4798.886
0.20867 | 48.9 | -2.71759 | 0.40003 | 0.05199697 | 4871.254
0.21355 | 49.7 | -2.71108 | 0.40654 | 0.05284315 | 4985.174
0.21353 | 50.5 | -2.70441 | 0.41321 | 0.05371014 | 4984.707
0.22079 | 51.3 | -2.69755 | 0.42007 | 0.05460182 | 5154.186
0.22324 | 52.1 | -2.69099 | 0.42663 | 0.05545451 | 5211.38
0.22812 | 52.9 | -2.68448 | 0.43314 | 0.05630069 | 5325.3
0.23078 | 53.7 | -2.67771 | 0.43991 | 0.05718068 | 5387.396
0.23229 | 54.5 | -2.671 | 0.44662 | 0.05805286 | 5422.646
0.23706 | 55.3 | -2.66449 | 0.45313 | 0.05889905 | 5533.998
0.23996 | 56.1 | -2.65777 | 0.45985 | 0.05977253 | 5601.697
0.2436 | 56.9 | -2.65096 | 0.46666 | 0.06065771 | 5686.67
0.24946 | 57.7 | -2.64435 | 0.47327 | 0.0615169 | 5823.467
0.25283 | 58.5 | -2.63773 | 0.47989 | 0.06237738 | 5902.138
0.25611 | 59.3 | -2.63092 | 0.4867 | 0.06326256 | 5978.707
0.26205 | 60.1 | -2.62415 | 0.49347 | 0.06414255 | 6117.372
0.26381 | 60.9 | -2.61769 | 0.49993 | 0.06498224 | 6158.458
0.269 | 61.7 | -2.61108 | 0.50654 | 0.06584142 | 6279.615
0.27067 | 62.5 | -2.60432 | 0.5133 | 0.0667201 | 6318.6
0.2756 | 63.3 | -2.59765 | 0.51997 | 0.06758709 | 6433.687
0.27829 | 64.1 | -2.59109 | 0.52653 | 0.06843977 | 6496.483
0.28362 | 64.9 | -2.58433 | 0.53329 | 0.06931846 | 6620.908
0.2876 | 65.7 | -2.57756 | 0.54006 | 0.07019844 | 6713.819
0.29217 | 66.5 | -2.57115 | 0.54647 | 0.07103163 | 6820.502
0.29455 | 67.3 | -2.56454 | 0.55308 | 0.07189081 | 6876.062
0.2974 | 68.1 | -2.55773 | 0.55989 | 0.072776 | 6942.593
0.30289 | 68.9 | -2.55106 | 0.56656 | 0.07364298 | 7070.753
0.30525 | 69.7 | -2.5445 | 0.57312 | 0.07449567 | 7125.845
0.31136 | 70.5 | -2.53774 | 0.57988 | 0.07537435 | 7268.479
0.31629 | 71.3 | -2.53112 | 0.5865 | 0.07623484 | 7383.566
0.31846 | 72.1 | -2.52467 | 0.59295 | 0.07707322 | 7434.224
0.32191 | 72.9 | -2.51795 | 0.59967 | 0.07794671 | 7514.761
0.32503 | 73.7 | -2.51109 | 0.60653 | 0.07883839 | 7587.596
0.32862 | 74.5 | -2.50447 | 0.61315 | 0.07969887 | 7671.402
0.3341 | 75.3 | -2.49791 | 0.61971 | 0.08055156 | 7799.328
0.33792 | 76.1 | -2.49115 | 0.62647 | 0.08143024 | 7888.504
0.34348 | 76.9 | -2.48443 | 0.63319 | 0.08230373 | 8018.298
0.34499 | 77.7 | -2.47797 | 0.63965 | 0.08314341 | 8053.548
0.35478 | 78.5 | -2.47116 | 0.64646 | 0.0840286 | 8282.088
0.35441 | 79.3 | -2.46439 | 0.65323 | 0.08490858 | 8273.451
0.3584 | 80.1 | -2.45788 | 0.65974 | 0.08575477 | 8366.595
0.36324 | 80.9 | -2.45122 | 0.6664 | 0.08662045 | 8479.581
0.36668 | 81.7 | -2.4444 | 0.67322 | 0.08750693 | 8559.885
0.37053 | 82.5 | -2.43764 | 0.67998 | 0.08838562 | 8649.761
0.37589 | 83.3 | -2.43108 | 0.68654 | 0.0892383 | 8774.886
0.37956 | 84.1 | -2.42436 | 0.69326 | 0.09011179 | 8860.56
0.38197 | 84.9 | -2.41755 | 0.70007 | 0.09099697 | 8916.82
0.3882 | 85.7 | -2.41109 | 0.70653 | 0.09183666 | 9062.255
0.39275 | 86.5 | -2.40453 | 0.71309 | 0.09268934 | 9168.471
0.39368 | 87.3 | -2.39766 | 0.71996 | 0.09358232 | 9190.181
0.3987 | 88.1 | -2.39105 | 0.72657 | 0.09444151 | 9307.37
0.40165 | 88.9 | -2.38454 | 0.73308 | 0.09528769 | 9376.235
0.40514 | 89.7 | -2.37777 | 0.73985 | 0.09616768 | 9457.707
0.40555 | 90.5 | -2.37101 | 0.74661 | 0.09704636 | 9467.278
0.40533 | 91.3 | -2.36445 | 0.75317 | 0.09789905 | 9462.142
0.40771 | 92.1 | -2.35773 | 0.75989 | 0.09877253 | 9517.702
0.4052 | 92.9 | -2.35092 | 0.7667 | 0.09965771 | 9459.108
0.40831 | 93.7 | -2.34436 | 0.77326 | 0.1005104 | 9531.708
0.4138 | 94.5 | -2.3379 | 0.77972 | 0.1013501 | 9659.868
0.41285 | 95.3 | -2.33118 | 0.78644 | 0.1022236 | 9637.691
0.41551 | 96.1 | -2.32437 | 0.79325 | 0.1031088 | 9699.787
0.41112 | 96.9 | -2.31786 | 0.79976 | 0.1039549 | 9597.306
0.41634 | 97.7 | -2.31114 | 0.80648 | 0.1048284 | 9719.163
0.41875 | 98.5 | -2.30433 | 0.81329 | 0.1057136 | 9775.423
0.41928 | 99.3 | -2.29767 | 0.81995 | 0.1065793 | 9787.795
0.42353 | 100.1 | -2.29105 | 0.82657 | 0.1074398 | 9887.008
0.4209 | 100.9 | -2.28429 | 0.83333 | 0.1083185 | 9825.613
0.42193 | 101.7 | -2.27747 | 0.84015 | 0.1092049 | 9849.658
0.42358 | 102.5 | -2.27101 | 0.84661 | 0.1100446 | 9888.176
0.42601 | 103.3 | -2.26435 | 0.85327 | 0.1109103 | 9944.902
0.42664 | 104.1 | -2.25759 | 0.86003 | 0.111789 | 9959.609
0.42906 | 104.9 | -2.25102 | 0.8666 | 0.112643 | 10016.1
0.43094 | 105.7 | -2.24441 | 0.87321 | 0.1135022 | 10059.99
0.431 | 106.5 | -2.23765 | 0.87997 | 0.1143808 | 10061.39
0.43123 | 107.3 | -2.23098 | 0.88664 | 0.1152478 | 10066.76
0.43249 | 108.1 | -2.22442 | 0.8932 | 0.1161005 | 10096.17
0.43678 | 108.9 | -2.21776 | 0.89986 | 0.1169662 | 10196.32
0.43913 | 109.7 | -2.21094 | 0.90668 | 0.1178527 | 10251.18
0.43884 | 110.5 | -2.20438 | 0.91324 | 0.1187054 | 10244.41
0.44145 | 111.3 | -2.19787 | 0.91975 | 0.1195516 | 10305.34
0.44451 | 112.1 | -2.19116 | 0.92646 | 0.1204237 | 10376.77
0.44485 | 112.9 | -2.1845 | 0.93312 | 0.1212894 | 10384.71
0.44525 | 113.7 | -2.17793 | 0.93969 | 0.1221434 | 10394.05
0.44669 | 114.5 | -2.17122 | 0.9464 | 0.1230156 | 10427.66
0.45213 | 115.3 | -2.1643 | 0.95332 | 0.1239151 | 10554.66
0.45404 | 116.1 | -2.15779 | 0.95983 | 0.1247613 | 10599.24
0.45397 | 116.9 | -2.15128 | 0.96634 | 0.1256075 | 10597.61
0.45898 | 117.7 | -2.14457 | 0.97305 | 0.1264796 | 10714.56
0.457 | 118.5 | -2.1378 | 0.97982 | 0.1273596 | 10668.34
0.46337 | 119.3 | -2.13129 | 0.98633 | 0.1282058 | 10817.05
0.46542 | 120.1 | -2.12458 | 0.99304 | 0.129078 | 10864.9
0.46797 | 120.9 | -2.11776 | 0.99986 | 0.1299645 | 10924.43
0.46925 | 121.7 | -2.11125 | 1.00637 | 0.1308107 | 10954.31
0.46547 | 122.5 | -2.10464 | 1.01298 | 0.1316698 | 10866.07
0.46567 | 123.3 | -2.09778 | 1.01984 | 0.1325615 | 10870.74
0.46897 | 124.1 | -2.09101 | 1.02661 | 0.1334415 | 10947.77
0.46993 | 124.9 | -2.08445 | 1.03317 | 0.1342942 | 10970.18
0.47221 | 125.7 | -2.07774 | 1.03988 | 0.1351664 | 11023.41
0.47139 | 126.5 | -2.07107 | 1.04655 | 0.1360334 | 11004.27
0.4735 | 127.3 | -2.06456 | 1.05306 | 0.1368795 | 11053.52
0.47256 | 128.1 | -2.05805 | 1.05957 | 0.1377257 | 11031.58
0.47615 | 128.9 | -2.05124 | 1.06638 | 0.1386109 | 11115.39
0.47441 | 129.7 | -2.04452 | 1.0731 | 0.1394844 | 11074.77
0.47597 | 130.5 | -2.03801 | 1.07961 | 0.1403306 | 11111.18
0.47699 | 131.3 | -2.03135 | 1.08627 | 0.1411963 | 11134.99
0.47709 | 132.1 | -2.02458 | 1.09304 | 0.1420763 | 11137.33
0.48073 | 132.9 | -2.01802 | 1.0996 | 0.1429289 | 11222.3
0.48173 | 133.7 | -2.01131 | 1.10631 | 0.1438011 | 11245.65
0.48041 | 134.5 | -2.00449 | 1.11313 | 0.1446876 | 11214.83
0.48331 | 135.3 | -1.99783 | 1.11979 | 0.1455533 | 11282.53
0.48564 | 136.1 | -1.99137 | 1.12625 | 0.146393 | 11336.92
0.48335 | 136.9 | -1.98461 | 1.13301 | 0.1472717 | 11283.46
0.48574 | 137.7 | -1.97784 | 1.13978 | 0.1481516 | 11339.26
0.48687 | 138.5 | -1.97128 | 1.14634 | 0.1490043 | 11365.64
0.48878 | 139.3 | -1.96467 | 1.15295 | 0.1498635 | 11410.22
0.49022 | 140.1 | -1.95785 | 1.15977 | 0.15075 | 11443.84
0.48947 | 140.9 | -1.95119 | 1.16643 | 0.1516157 | 11426.33
0.49117 | 141.7 | -1.94463 | 1.17299 | 0.1524684 | 11466.02
0.49817 | 142.5 | -1.93781 | 1.17981 | 0.1533549 | 11629.43
0.49999 | 143.3 | -1.931 | 1.18662 | 0.15424 | 11671.91
0.5023 | 144.1 | -1.92438 | 1.19324 | 0.1551005 | 11725.84
0.50781 | 144.9 | -1.91787 | 1.19975 | 0.1559467 | 11854.47
0.50808 | 145.7 | -1.91106 | 1.20656 | 0.1568319 | 11860.77
0.51426 | 146.5 | -1.90445 | 1.21317 | 0.1576911 | 12005.04
0.51866 | 147.3 | -1.89789 | 1.21973 | 0.1585438 | 12107.75
0.51959 | 148.1 | -1.89102 | 1.2266 | 0.1594367 | 12129.46
0.52755 | 148.9 | -1.8843 | 1.23332 | 0.1603102 | 12315.28
0.52968 | 149.7 | -1.87785 | 1.23977 | 0.1611486 | 12365.01
0.53673 | 150.5 | -1.87118 | 1.24644 | 0.1620156 | 12529.58
0.53884 | 151.3 | -1.86437 | 1.25325 | 0.1629008 | 12578.84
0.54264 | 152.1 | -1.85775 | 1.25987 | 0.1637613 | 12667.55
0.54726 | 152.9 | -1.85119 | 1.26643 | 0.164614 | 12775.4
0.55082 | 153.7 | -1.84448 | 1.27314 | 0.1654861 | 12858.5
0.55699 | 154.5 | -1.83777 | 1.27985 | 0.1663583 | 13002.54
0.56169 | 155.3 | -1.83131 | 1.28631 | 0.167198 | 13112.26
0.56462 | 156.1 | -1.82459 | 1.29303 | 0.1680715 | 13180.65
0.57005 | 156.9 | -1.81767 | 1.29995 | 0.168971 | 13307.41
0.57664 | 157.7 | -1.81106 | 1.30656 | 0.1698302 | 13461.25
0.57885 | 158.5 | -1.80455 | 1.31307 | 0.1706763 | 13512.84
0.585 | 159.3 | -1.79779 | 1.31983 | 0.171555 | 13656.41
0.5904 | 160.1 | -1.79107 | 1.32655 | 0.1724285 | 13782.47
0.59521 | 160.9 | -1.78461 | 1.33301 | 0.1732682 | 13894.76
0.58984 | 161.7 | -1.7779 | 1.33972 | 0.1741404 | 13769.4
0.60403 | 162.5 | -1.77114 | 1.34648 | 0.1750191 | 14100.65
0.60763 | 163.3 | -1.76452 | 1.3531 | 0.1758795 | 14184.69
0.61876 | 164.1 | -1.75791 | 1.35971 | 0.1767387 | 14444.51
0.6179 | 164.9 | -1.7511 | 1.36652 | 0.1776239 | 14424.44
0.62409 | 165.7 | -1.74443 | 1.37319 | 0.1784909 | 14568.94
0.62765 | 166.5 | -1.73787 | 1.37975 | 0.1793436 | 14652.05
0.63344 | 167.3 | -1.73121 | 1.38641 | 0.1802093 | 14787.21
0.63967 | 168.1 | -1.72439 | 1.39323 | 0.1810958 | 14932.64
0.64051 | 168.9 | -1.71788 | 1.39974 | 0.1819419 | 14952.25
0.64678 | 169.7 | -1.71127 | 1.40635 | 0.1828011 | 15098.62
0.65488 | 170.5 | -1.70445 | 1.41317 | 0.1836876 | 15287.71
0.65922 | 171.3 | -1.69779 | 1.41983 | 0.1845533 | 15389.02
0.66706 | 172.1 | -1.69138 | 1.42624 | 0.1853865 | 15572.04
0.66623 | 172.9 | -1.68477 | 1.43285 | 0.1862457 | 15552.67
0.67632 | 173.7 | -1.6779 | 1.43972 | 0.1871386 | 15788.21
0.68111 | 174.5 | -1.67124 | 1.44638 | 0.1880043 | 15900.03
0.68533 | 175.3 | -1.66463 | 1.45299 | 0.1888635 | 15998.54
0.6925 | 176.1 | -1.65776 | 1.45986 | 0.1897565 | 16165.92
0.69714 | 176.9 | -1.65115 | 1.46647 | 0.1906157 | 16274.24
0.70231 | 177.7 | -1.64479 | 1.47283 | 0.1914424 | 16394.93
0.70708 | 178.5 | -1.63808 | 1.47954 | 0.1923146 | 16506.28
0.70946 | 179.3 | -1.63121 | 1.48641 | 0.1932075 | 16561.84
0.71842 | 180.1 | -1.62455 | 1.49307 | 0.1940732 | 16771.01
0.7181 | 180.9 | -1.61794 | 1.49968 | 0.1949324 | 16763.54
0.72683 | 181.7 | -1.61112 | 1.5065 | 0.1958189 | 16967.33
0.73382 | 182.5 | -1.60451 | 1.51311 | 0.1966781 | 17130.51
0.73586 | 183.3 | -1.5979 | 1.51972 | 0.1975373 | 17178.13
0.74316 | 184.1 | -1.59123 | 1.52639 | 0.1984042 | 17348.54
0.7501 | 184.9 | -1.58442 | 1.5332 | 0.1992894 | 17510.55
0.75485 | 185.7 | -1.57791 | 1.53971 | 0.2001356 | 17621.44
0.76247 | 186.5 | -1.5714 | 1.54622 | 0.2009818 | 17799.32
0.76392 | 187.3 | -1.56453 | 1.55309 | 0.2018748 | 17833.17
0.76818 | 188.1 | -1.55792 | 1.5597 | 0.202734 | 17932.62
0.77615 | 188.9 | -1.55136 | 1.56626 | 0.2035867 | 18118.67
0.7854 | 189.7 | -1.54454 | 1.57308 | 0.2044731 | 18334.61
0.79033 | 190.5 | -1.53773 | 1.57989 | 0.2053583 | 18449.7
0.79323 | 191.3 | -1.53122 | 1.5864 | 0.2062045 | 18517.39
0.79867 | 192.1 | -1.52466 | 1.59296 | 0.2070572 | 18644.39
0.80492 | 192.9 | -1.51784 | 1.59978 | 0.2079437 | 18790.29
0.81126 | 193.7 | -1.51123 | 1.60639 | 0.2088029 | 18938.29
0.81755 | 194.5 | -1.50467 | 1.61295 | 0.2096555 | 19085.13
0.82453 | 195.3 | -1.49795 | 1.61967 | 0.210529 | 19248.07
0.8273 | 196.1 | -1.49124 | 1.62638 | 0.2114012 | 19312.73
0.83444 | 196.9 | -1.48463 | 1.63299 | 0.2122604 | 19479.41
0.84037 | 197.7 | -1.47791 | 1.63971 | 0.2131339 | 19617.84
0.84416 | 198.5 | -1.47105 | 1.64657 | 0.2140256 | 19706.32
0.85107 | 199.3 | -1.46443 | 1.65319 | 0.214886 | 19867.63
0.8581 | 200.1 | -1.45792 | 1.6597 | 0.2157322 | 20031.74
0.85842 | 200.9 | -1.45116 | 1.66646 | 0.2166109 | 20039.21
0.86869 | 201.7 | -1.44434 | 1.67328 | 0.2174974 | 20278.95
0.87279 | 202.5 | -1.43778 | 1.67984 | 0.2183501 | 20374.67
0.88008 | 203.3 | -1.43107 | 1.68655 | 0.2192223 | 20544.85
0.88702 | 204.1 | -1.4243 | 1.69332 | 0.2201023 | 20706.85
0.89119 | 204.9 | -1.41774 | 1.69988 | 0.2209549 | 20804.2
0.89947 | 205.7 | -1.41118 | 1.70644 | 0.2218076 | 20997.49
0.90326 | 206.5 | -1.40442 | 1.7132 | 0.2226863 | 21085.97
0.91122 | 207.3 | -1.39765 | 1.71997 | 0.2235663 | 21271.79
0.91782 | 208.1 | -1.39114 | 1.72648 | 0.2244125 | 21425.86
0.9228 | 208.9 | -1.38443 | 1.73319 | 0.2252847 | 21542.11
0.92862 | 209.7 | -1.37761 | 1.74001 | 0.2261711 | 21677.98
0.93543 | 210.5 | -1.3711 | 1.74652 | 0.2270173 | 21836.95
0.94094 | 211.3 | -1.36459 | 1.75303 | 0.2278635 | 21965.58
0.94722 | 212.1 | -1.35783 | 1.75979 | 0.2287422 | 22112.18
0.9545 | 212.9 | -1.35111 | 1.76651 | 0.2296157 | 22282.13
0.95996 | 213.7 | -1.3446 | 1.77302 | 0.2304619 | 22409.59
0.96581 | 214.5 | -1.33799 | 1.77963 | 0.2313211 | 22546.15
0.97261 | 215.3 | -1.33112 | 1.7865 | 0.232214 | 22704.89
0.9801 | 216.1 | -1.32451 | 1.79311 | 0.2330732 | 22879.74
0.98551 | 216.9 | -1.3179 | 1.79972 | 0.2339324 | 23006.03
0.99104 | 217.7 | -1.31113 | 1.80649 | 0.2348124 | 23135.13
0.99616 | 218.5 | -1.30447 | 1.81315 | 0.2356781 | 23254.65
1.00445 | 219.3 | -1.29801 | 1.81961 | 0.2365178 | 23448.18
1.00927 | 220.1 | -1.29125 | 1.82637 | 0.2373964 | 23560.69
1.01844 | 220.9 | -1.28448 | 1.83314 | 0.2382764 | 23774.76
1.02422 | 221.7 | -1.27787 | 1.83975 | 0.2391356 | 23909.69
1.02798 | 222.5 | -1.27131 | 1.84631 | 0.2399883 | 23997.47
1.03833 | 223.3 | -1.26449 | 1.85313 | 0.2408748 | 24239.08
1.04224 | 224.1 | -1.25778 | 1.85984 | 0.241747 | 24330.36
1.05022 | 224.9 | -1.25122 | 1.8664 | 0.2425997 | 24516.64
1.05694 | 225.7 | -1.2445 | 1.87312 | 0.2434731 | 24673.52
1.06295 | 226.5 | -1.23769 | 1.87993 | 0.2443583 | 24813.82
1.07179 | 227.3 | -1.23123 | 1.88639 | 0.245198 | 25020.18
1.07516 | 228.1 | -1.22477 | 1.89285 | 0.2460377 | 25098.85
1.0825 | 228.9 | -1.21795 | 1.89967 | 0.2469242 | 25270.2
1.09106 | 229.7 | -1.21129 | 1.90633 | 0.2477899 | 25470.02
1.09706 | 230.5 | -1.20473 | 1.91289 | 0.2486425 | 25610.09
1.10467 | 231.3 | -1.19802 | 1.9196 | 0.2495147 | 25787.74
1.111 | 232.1 | -1.1912 | 1.92642 | 0.2504012 | 25935.51
1.11863 | 232.9 | -1.18469 | 1.93293 | 0.2512474 | 26113.63
1.12508 | 233.7 | -1.17813 | 1.93949 | 0.2521001 | 26264.2
1.13175 | 234.5 | -1.17126 | 1.94636 | 0.2529931 | 26419.9
1.13861 | 235.3 | -1.1645 | 1.95312 | 0.2538718 | 26580.05
1.14616 | 236.1 | -1.15799 | 1.95963 | 0.2547179 | 26756.29
1.15491 | 236.9 | -1.15127 | 1.96635 | 0.2555914 | 26960.56
1.15873 | 237.7 | -1.14451 | 1.97311 | 0.2564701 | 27049.73
1.16664 | 238.5 | -1.13805 | 1.97957 | 0.2573098 | 27234.39
1.17573 | 239.3 | -1.13139 | 1.98623 | 0.2581755 | 27446.59
1.18267 | 240.1 | -1.12447 | 1.99315 | 0.259075 | 27608.6
1.18883 | 240.9 | -1.11775 | 1.99987 | 0.2599484 | 27752.4
1.19585 | 241.7 | -1.11119 | 2.00643 | 0.2608011 | 27916.27
1.204 | 242.5 | -1.10448 | 2.01314 | 0.2616733 | 28106.53
1.21289 | 243.3 | -1.09766 | 2.01996 | 0.2625598 | 28314.06
1.21915 | 244.1 | -1.09115 | 2.02647 | 0.263406 | 28460.19
1.22544 | 244.9 | -1.08449 | 2.03313 | 0.2642717 | 28607.03
1.23135 | 245.7 | -1.07773 | 2.03989 | 0.2651503 | 28745
1.23986 | 246.5 | -1.07111 | 2.04651 | 0.2660108 | 28943.66
1.2483 | 247.3 | -1.0646 | 2.05302 | 0.266857 | 29140.68
1.25464 | 248.1 | -1.05774 | 2.05988 | 0.2677487 | 29288.68
1.26383 | 248.9 | -1.05097 | 2.06665 | 0.2686287 | 29503.22
1.27034 | 249.7 | -1.04446 | 2.07316 | 0.2694749 | 29655.19
1.27574 | 250.5 | -1.03785 | 2.07977 | 0.2703341 | 29781.25
1.28405 | 251.3 | -1.03108 | 2.08654 | 0.271214 | 29975.24
1.29095 | 252.1 | -1.02442 | 2.0932 | 0.2720797 | 30136.32
1.29897 | 252.9 | -1.01791 | 2.09971 | 0.2729259 | 30323.54
1.30883 | 253.7 | -1.01115 | 2.10647 | 0.2738046 | 30553.71
1.31403 | 254.5 | -1.00443 | 2.11319 | 0.2746781 | 30675.1
1.32227 | 255.3 | -0.99792 | 2.1197 | 0.2755243 | 30867.46
1.333 | 256.1 | -0.99126 | 2.12636 | 0.2763899 | 31117.94
1.34158 | 256.9 | -0.98439 | 2.13323 | 0.2772829 | 31318.24
1.35063 | 257.7 | -0.97773 | 2.13989 | 0.2781486 | 31529.5
1.35373 | 258.5 | -0.97117 | 2.14645 | 0.2790013 | 31601.87
1.36423 | 259.3 | -0.9644 | 2.15322 | 0.2798813 | 31846.98
1.36987 | 260.1 | -0.95774 | 2.15988 | 0.280747 | 31978.65
1.38276 | 260.9 | -0.95128 | 2.16634 | 0.2815867 | 32279.55
1.3879 | 261.7 | -0.94457 | 2.17305 | 0.2824588 | 32399.54
1.39617 | 262.5 | -0.93775 | 2.17987 | 0.2833453 | 32592.6
1.40446 | 263.3 | -0.93114 | 2.18648 | 0.2842045 | 32786.13
1.41106 | 264.1 | -0.92458 | 2.19304 | 0.2850572 | 32940.2
1.42078 | 264.9 | -0.91776 | 2.19986 | 0.2859437 | 33167.1
1.42882 | 265.7 | -0.911 | 2.20662 | 0.2868224 | 33354.79
1.43726 | 266.5 | -0.90449 | 2.21313 | 0.2876685 | 33551.82
1.44627 | 267.3 | -0.89782 | 2.2198 | 0.2885355 | 33762.15
1.45431 | 268.1 | -0.89106 | 2.22656 | 0.2894142 | 33949.84
1.46608 | 268.9 | -0.8845 | 2.23312 | 0.2902669 | 34224.6
1.47239 | 269.7 | -0.87804 | 2.23958 | 0.2911066 | 34371.9
1.47746 | 270.5 | -0.87122 | 2.2464 | 0.2919931 | 34490.26
1.48746 | 271.3 | -0.86456 | 2.25306 | 0.2928588 | 34723.7
1.49699 | 272.1 | -0.8581 | 2.25952 | 0.2936984 | 34946.17
1.50683 | 272.9 | -0.85139 | 2.26623 | 0.2945706 | 35175.88
1.51671 | 273.7 | -0.84457 | 2.27305 | 0.2954571 | 35406.52
1.52489 | 274.5 | -0.83801 | 2.27961 | 0.2963098 | 35597.48
1.52847 | 275.3 | -0.83135 | 2.28627 | 0.2971755 | 35681.05
1.5396 | 276.1 | -0.82458 | 2.29304 | 0.2980555 | 35940.87
1.54971 | 276.9 | -0.81797 | 2.29965 | 0.2989146 | 36176.88
1.55842 | 277.7 | -0.81141 | 2.30621 | 0.2997673 | 36380.21
1.56675 | 278.5 | -0.80469 | 2.31293 | 0.3006408 | 36574.67
1.57536 | 279.3 | -0.79793 | 2.31969 | 0.3015195 | 36775.67
1.58757 | 280.1 | -0.79137 | 2.32625 | 0.3023722 | 37060.7
1.59597 | 280.9 | -0.78476 | 2.33286 | 0.3032314 | 37256.79
1.60596 | 281.7 | -0.77794 | 2.33968 | 0.3041179 | 37490
1.61293 | 282.5 | -0.77118 | 2.34644 | 0.3049965 | 37652.71
1.62398 | 283.3 | -0.76467 | 2.35295 | 0.3058427 | 37910.67
1.63317 | 284.1 | -0.7579 | 2.35972 | 0.3067227 | 38125.2
1.63952 | 284.9 | -0.75114 | 2.36648 | 0.3076014 | 38273.44
1.65334 | 285.7 | -0.74468 | 2.37294 | 0.3084411 | 38596.05
1.66227 | 286.5 | -0.73801 | 2.37961 | 0.3093081 | 38804.52
1.66947 | 287.3 | -0.73115 | 2.38647 | 0.3101997 | 38972.6
1.68088 | 288.1 | -0.72454 | 2.39308 | 0.3110589 | 39238.96
1.68687 | 288.9 | -0.71802 | 2.3996 | 0.3119064 | 39378.79
1.69846 | 289.7 | -0.71131 | 2.40631 | 0.3127786 | 39649.35
1.70906 | 290.5 | -0.70444 | 2.41318 | 0.3136716 | 39896.8
1.71867 | 291.3 | -0.69788 | 2.41974 | 0.3145243 | 40121.14
1.73055 | 292.1 | -0.69127 | 2.42635 | 0.3153834 | 40398.47
1.73726 | 292.9 | -0.68451 | 2.43311 | 0.3162621 | 40555.11
1.74943 | 293.7 | -0.67784 | 2.43978 | 0.3171291 | 40839.21
1.75798 | 294.5 | -0.67133 | 2.44629 | 0.3179753 | 41038.8
1.76762 | 295.3 | -0.66457 | 2.45305 | 0.318854 | 41263.84
1.78124 | 296.1 | -0.6578 | 2.45982 | 0.319734 | 41581.79
1.79069 | 296.9 | -0.65124 | 2.46638 | 0.3205867 | 41802.39
1.8004 | 297.7 | -0.64463 | 2.47299 | 0.3214458 | 42029.07
1.80999 | 298.5 | -0.63776 | 2.47986 | 0.3223388 | 42252.94
1.82056 | 299.3 | -0.6311 | 2.48652 | 0.3232045 | 42499.69
1.82635 | 300.1 | -0.62459 | 2.49303 | 0.3240507 | 42634.85
1.84496 | 300.9 | -0.61783 | 2.49979 | 0.3249294 | 43069.29
1.85204 | 301.7 | -0.61106 | 2.50656 | 0.3258094 | 43234.56
1.86222 | 302.5 | -0.60455 | 2.51307 | 0.3266555 | 43472.21
1.87139 | 303.3 | -0.59784 | 2.51978 | 0.3275277 | 43686.28
1.88477 | 304.1 | -0.59102 | 2.5266 | 0.3284142 | 43998.62
1.89572 | 304.9 | -0.58446 | 2.53316 | 0.3292669 | 44254.24
1.90691 | 305.7 | -0.5779 | 2.53972 | 0.3301196 | 44515.47
1.91671 | 306.5 | -0.57113 | 2.54649 | 0.3309996 | 44744.24
1.92985 | 307.3 | -0.56437 | 2.55325 | 0.3318782 | 45050.98
1.94048 | 308.1 | -0.55786 | 2.55976 | 0.3327244 | 45299.13
1.9502 | 308.9 | -0.5512 | 2.56642 | 0.3335901 | 45526.04
1.95921 | 309.7 | -0.54438 | 2.57324 | 0.3344766 | 45736.37
1.96474 | 310.5 | -0.53782 | 2.5798 | 0.3353293 | 45865.47
1.97874 | 311.3 | -0.53131 | 2.58631 | 0.3361755 | 46192.29
1.98922 | 312.1 | -0.52454 | 2.59308 | 0.3370555 | 46436.93
2.00334 | 312.9 | -0.51783 | 2.59979 | 0.3379276 | 46766.56
2.01339 | 313.7 | -0.51132 | 2.6063 | 0.3387738 | 47001.17
2.02472 | 314.5 | -0.50461 | 2.61301 | 0.339646 | 47265.66
2.03688 | 315.3 | -0.49779 | 2.61983 | 0.3405325 | 47549.52
2.04976 | 316.1 | -0.49118 | 2.62644 | 0.3413917 | 47850.2
2.05832 | 316.9 | -0.48467 | 2.63295 | 0.3422379 | 48050.03
2.0704 | 317.7 | -0.47795 | 2.63967 | 0.3431114 | 48332.02
2.08303 | 318.5 | -0.47129 | 2.64633 | 0.343977 | 48626.86
2.09364 | 319.3 | -0.46473 | 2.65289 | 0.3448297 | 48874.55
2.10764 | 320.1 | -0.45807 | 2.65955 | 0.3456954 | 49201.37
2.11676 | 320.9 | -0.4512 | 2.66642 | 0.3465884 | 49414.27
2.13124 | 321.7 | -0.44464 | 2.67298 | 0.3474411 | 49752.29
2.1362 | 322.5 | -0.43813 | 2.67949 | 0.3482873 | 49868.08
2.15507 | 323.3 | -0.43131 | 2.68631 | 0.3491737 | 50308.59
2.16783 | 324.1 | -0.42455 | 2.69307 | 0.3500524 | 50606.46
2.18039 | 324.9 | -0.41799 | 2.69963 | 0.3509051 | 50899.66
2.19051 | 325.7 | -0.41132 | 2.7063 | 0.3517721 | 51135.91
2.20484 | 326.5 | -0.40456 | 2.71306 | 0.3526508 | 51470.43
2.21599 | 327.3 | -0.39805 | 2.71957 | 0.353497 | 51730.72
2.22582 | 328.1 | -0.39149 | 2.72613 | 0.3543497 | 51960.19
2.24173 | 328.9 | -0.38472 | 2.7329 | 0.3552296 | 52331.6
2.25707 | 329.7 | -0.37801 | 2.73961 | 0.3561018 | 52689.7
2.2675 | 330.5 | -0.37145 | 2.74617 | 0.3569545 | 52933.18
2.28089 | 331.3 | -0.36473 | 2.75289 | 0.357828 | 53245.76
2.29065 | 332.1 | -0.35797 | 2.75965 | 0.3587067 | 53473.6
2.3055 | 332.9 | -0.35136 | 2.76626 | 0.3595659 | 53820.27
2.32158 | 333.7 | -0.34474 | 2.77288 | 0.3604263 | 54195.64
2.332 | 334.5 | -0.33798 | 2.77964 | 0.361305 | 54438.89
2.34671 | 335.3 | -0.33132 | 2.7863 | 0.3621707 | 54782.29
2.35777 | 336.1 | -0.32481 | 2.79281 | 0.3630169 | 55040.47
2.37184 | 336.9 | -0.31814 | 2.79948 | 0.3638839 | 55368.93
2.38537 | 337.7 | -0.31128 | 2.80634 | 0.3647756 | 55684.78
2.40037 | 338.5 | -0.30482 | 2.8128 | 0.3656153 | 56034.94
2.41023 | 339.3 | -0.29815 | 2.81947 | 0.3664822 | 56265.12
2.41766 | 340.1 | -0.29134 | 2.82628 | 0.3673674 | 56438.56
2.43153 | 340.9 | -0.28457 | 2.83305 | 0.3682474 | 56762.35
2.4453 | 341.7 | -0.27801 | 2.83961 | 0.3691001 | 57083.8
2.45769 | 342.5 | -0.2712 | 2.84642 | 0.3699853 | 57373.04
2.47544 | 343.3 | -0.26453 | 2.85309 | 0.3708523 | 57787.4
2.48464 | 344.1 | -0.25802 | 2.8596 | 0.3716984 | 58002.16
2.49663 | 344.9 | -0.25136 | 2.86626 | 0.3725641 | 58282.06
2.51638 | 345.7 | -0.24449 | 2.87313 | 0.3734571 | 58743.11
2.52782 | 346.5 | -0.23788 | 2.87974 | 0.3743163 | 59010.17
2.54419 | 347.3 | -0.23137 | 2.88625 | 0.3751625 | 59392.32
2.55642 | 348.1 | -0.22466 | 2.89296 | 0.3760347 | 59677.82
2.56817 | 348.9 | -0.21779 | 2.89983 | 0.3769276 | 59952.11
2.58798 | 349.7 | -0.21128 | 2.90634 | 0.3777738 | 60414.56
2.60505 | 350.5 | -0.20462 | 2.913 | 0.3786395 | 60813.05
2.61663 | 351.3 | -0.19785 | 2.91977 | 0.3795195 | 61083.38
2.63091 | 352.1 | -0.19124 | 2.92638 | 0.3803787 | 61416.73
2.64665 | 352.9 | -0.18473 | 2.93289 | 0.3812249 | 61784.17
2.66336 | 353.7 | -0.17786 | 2.93976 | 0.3821179 | 62174.26
2.67958 | 354.5 | -0.1712 | 2.94642 | 0.3829835 | 62552.9
2.69455 | 355.3 | -0.16469 | 2.95293 | 0.3838297 | 62902.36
2.70962 | 356.1 | -0.15803 | 2.95959 | 0.3846954 | 63254.16
2.72322 | 356.9 | -0.15126 | 2.96636 | 0.3855754 | 63571.65
2.73659 | 357.7 | -0.1446 | 2.97302 | 0.3864411 | 63883.76
2.75413 | 358.5 | -0.13799 | 2.97963 | 0.3873003 | 64293.22
2.76958 | 359.3 | -0.13122 | 2.9864 | 0.3881802 | 64653.89
2.78473 | 360.1 | -0.12446 | 2.99316 | 0.3890589 | 65007.55
2.7996 | 360.9 | -0.118 | 2.99962 | 0.3898986 | 65354.68
2.81394 | 361.7 | -0.11134 | 3.00628 | 0.3907643 | 65689.44
2.83093 | 362.5 | -0.10457 | 3.01305 | 0.3916443 | 66086.06
2.84798 | 363.3 | -0.09796 | 3.01966 | 0.3925035 | 66484.08
2.86085 | 364.1 | -0.0913 | 3.02632 | 0.3933692 | 66784.52
2.87856 | 364.9 | -0.08458 | 3.03304 | 0.3942426 | 67197.95
2.89408 | 365.7 | -0.07782 | 3.0398 | 0.3951213 | 67560.25
2.91155 | 366.5 | -0.07136 | 3.04626 | 0.395961 | 67968.08
2.93093 | 367.3 | -0.06464 | 3.05298 | 0.3968345 | 68420.49
2.9403 | 368.1 | -0.05793 | 3.05969 | 0.3977067 | 68639.22
2.96415 | 368.9 | -0.05137 | 3.06625 | 0.3985594 | 69195.99
2.97877 | 369.7 | -0.04481 | 3.07281 | 0.399412 | 69537.28
2.995 | 370.5 | -0.03804 | 3.07958 | 0.400292 | 69916.16
3.00813 | 371.3 | -0.03133 | 3.08629 | 0.4011642 | 70222.67
3.02524 | 372.1 | -0.02477 | 3.09285 | 0.4020169 | 70622.09
3.04474 | 372.9 | -0.01805 | 3.09957 | 0.4028904 | 71077.3
3.06394 | 373.7 | -0.01129 | 3.10633 | 0.4037691 | 71525.51
3.08019 | 374.5 | -0.00468 | 3.11294 | 0.4046282 | 71904.86
3.0988 | 375.3 | 0.00194 | 3.11956 | 0.4054887 | 72339.3
3.10944 | 376.1 | 0.00875 | 3.12637 | 0.4063739 | 72587.68
3.12055 | 376.9 | 0.01541 | 3.13303 | 0.4072396 | 72847.03
3.1357 | 377.7 | 0.02187 | 3.13949 | 0.4080793 | 73200.7
3.15295 | 378.5 | 0.02849 | 3.14611 | 0.4089398 | 73603.39
3.17354 | 379.3 | 0.0353 | 3.15292 | 0.409825 | 74084.05
3.19258 | 380.1 | 0.04186 | 3.15948 | 0.4106776 | 74528.52
3.20894 | 380.9 | 0.04848 | 3.1661 | 0.4115381 | 74910.44
3.2269 | 381.7 | 0.05529 | 3.17291 | 0.4124233 | 75329.7
3.24699 | 382.5 | 0.062 | 3.17962 | 0.4132955 | 75798.69
3.26442 | 383.3 | 0.06852 | 3.18614 | 0.414143 | 76205.58
3.28567 | 384.1 | 0.07533 | 3.19295 | 0.4150282 | 76701.64
3.30522 | 384.9 | 0.08204 | 3.19966 | 0.4159003 | 77158.02
3.32112 | 385.7 | 0.08861 | 3.20623 | 0.4167543 | 77529.2
3.33812 | 386.5 | 0.09527 | 3.21289 | 0.41762 | 77926.05
3.3609 | 387.3 | 0.10214 | 3.21976 | 0.418513 | 78457.83
3.38235 | 388.1 | 0.1087 | 3.22632 | 0.4193657 | 78958.57
3.40126 | 388.9 | 0.11516 | 3.23278 | 0.4202054 | 79400.01
3.42291 | 389.7 | 0.12182 | 3.23944 | 0.4210711 | 79905.41
3.44109 | 390.5 | 0.12869 | 3.24631 | 0.421964 | 80329.81
3.46193 | 391.3 | 0.1353 | 3.25292 | 0.4228232 | 80816.31
3.48496 | 392.1 | 0.14191 | 3.25953 | 0.4236824 | 81353.93
3.50306 | 392.9 | 0.14873 | 3.26635 | 0.4245689 | 81776.46
3.52202 | 393.7 | 0.15529 | 3.27291 | 0.4254216 | 82219.07
3.53912 | 394.5 | 0.1618 | 3.27942 | 0.4262678 | 82618.25
3.56477 | 395.3 | 0.16856 | 3.28618 | 0.4271464 | 83217.04
3.58484 | 396.1 | 0.17538 | 3.293 | 0.4280329 | 83685.56
3.60057 | 396.9 | 0.18194 | 3.29956 | 0.4288856 | 84052.76
3.62453 | 397.7 | 0.18855 | 3.30617 | 0.4297448 | 84612.09
3.64344 | 398.5 | 0.19532 | 3.31294 | 0.4306248 | 85053.53
3.66435 | 399.3 | 0.20198 | 3.3196 | 0.4314905 | 85541.66
3.6893 | 400.1 | 0.20859 | 3.32621 | 0.4323497 | 86124.1
3.71026 | 400.9 | 0.21536 | 3.33298 | 0.4332296 | 86613.4
3.7336 | 401.7 | 0.22207 | 3.33969 | 0.4341018 | 87158.25
3.75305 | 402.5 | 0.22858 | 3.3462 | 0.434948 | 87612.3
3.77494 | 403.3 | 0.23519 | 3.35281 | 0.4358072 | 88123.31
3.79946 | 404.1 | 0.24206 | 3.35968 | 0.4367002 | 88695.71
3.82016 | 404.9 | 0.24872 | 3.36634 | 0.4375659 | 89178.93
3.8439 | 405.7 | 0.25523 | 3.37285 | 0.438412 | 89733.13
3.86624 | 406.5 | 0.26205 | 3.37967 | 0.4392985 | 90254.64
3.89041 | 407.3 | 0.26886 | 3.38648 | 0.4401837 | 90818.87
3.91414 | 408.1 | 0.27532 | 3.39294 | 0.4410234 | 91372.83
3.93529 | 408.9 | 0.28204 | 3.39966 | 0.4418969 | 91866.56
3.96089 | 409.7 | 0.28885 | 3.40647 | 0.4427821 | 92464.18
3.97971 | 410.5 | 0.29536 | 3.41298 | 0.4436282 | 92903.52
3.99867 | 411.3 | 0.30187 | 3.41949 | 0.4444744 | 93346.12
4.02424 | 412.1 | 0.30864 | 3.42626 | 0.4453544 | 93943.04
4.0514 | 412.9 | 0.31535 | 3.43297 | 0.4462266 | 94577.07
4.06737 | 413.7 | 0.32186 | 3.43948 | 0.4470728 | 94949.88
4.07296 | 414.5 | 0.32847 | 3.44609 | 0.447932 | 95080.37
4.09595 | 415.3 | 0.33524 | 3.45286 | 0.448812 | 95617.06
4.11805 | 416.1 | 0.3418 | 3.45942 | 0.4496646 | 96132.97
4.14258 | 416.9 | 0.34836 | 3.46598 | 0.4505173 | 96705.6
4.16794 | 417.7 | 0.35518 | 3.4728 | 0.4514038 | 97297.61
4.19593 | 418.5 | 0.36194 | 3.47956 | 0.4522825 | 97951.02
4.2181 | 419.3 | 0.36845 | 3.48607 | 0.4531287 | 98468.56
4.24517 | 420.1 | 0.37511 | 3.49273 | 0.4539944 | 99100.49
4.27098 | 420.9 | 0.38203 | 3.49965 | 0.4548938 | 99703.01
4.2964 | 421.7 | 0.38859 | 3.50621 | 0.4557465 | 100296.4
4.32178 | 422.5 | 0.3951 | 3.51272 | 0.4565927 | 100888.9
4.34888 | 423.3 | 0.40187 | 3.51949 | 0.4574727 | 101521.5
4.37963 | 424.1 | 0.40868 | 3.5263 | 0.4583579 | 102239.4
4.40436 | 424.9 | 0.41525 | 3.53287 | 0.4592119 | 102816.7
4.42819 | 425.7 | 0.42196 | 3.53958 | 0.4600841 | 103373
4.45636 | 426.5 | 0.42878 | 3.5464 | 0.4609705 | 104030.6
4.48558 | 427.3 | 0.43523 | 3.55285 | 0.4618089 | 104712.7
4.51068 | 428.1 | 0.4418 | 3.55942 | 0.4626629 | 105298.6
4.53849 | 428.9 | 0.44856 | 3.56618 | 0.4635416 | 105947.8
4.56715 | 429.7 | 0.45527 | 3.57289 | 0.4644138 | 106616.9
4.59762 | 430.5 | 0.46178 | 3.5794 | 0.46526 | 107328.2
4.62331 | 431.3 | 0.46845 | 3.58607 | 0.4661269 | 107927.9
4.65294 | 432.1 | 0.47521 | 3.59283 | 0.4670056 | 108619.6
4.67887 | 432.9 | 0.48182 | 3.59944 | 0.4678648 | 109224.9
4.70679 | 433.7 | 0.48844 | 3.60606 | 0.4687253 | 109876.7
4.73738 | 434.5 | 0.49525 | 3.61287 | 0.4696105 | 110590.8
4.76553 | 435.3 | 0.50197 | 3.61959 | 0.470484 | 111247.9
4.7965 | 436.1 | 0.50848 | 3.6261 | 0.4713302 | 111970.9
4.82466 | 436.9 | 0.51519 | 3.63281 | 0.4722023 | 112628.3
4.8576 | 437.7 | 0.52206 | 3.63968 | 0.4730953 | 113397.2
4.88545 | 438.5 | 0.52852 | 3.64614 | 0.473935 | 114047.4
4.91281 | 439.3 | 0.53513 | 3.65275 | 0.4747942 | 114686.1
4.94702 | 440.1 | 0.54189 | 3.65951 | 0.4756729 | 115484.7
4.97573 | 440.9 | 0.54856 | 3.66618 | 0.4765399 | 116154.9
5.00891 | 441.7 | 0.55512 | 3.67274 | 0.4773925 | 116929.5
5.03965 | 442.5 | 0.56193 | 3.67955 | 0.4782777 | 117647.1
5.07096 | 443.3 | 0.5687 | 3.68632 | 0.4791577 | 118378
5.10226 | 444.1 | 0.57521 | 3.69283 | 0.4800039 | 119108.7
5.1349 | 444.9 | 0.58177 | 3.69939 | 0.4808566 | 119870.6
5.16656 | 445.7 | 0.58859 | 3.70621 | 0.4817431 | 120609.7
5.20083 | 446.5 | 0.59525 | 3.71287 | 0.4826088 | 121409.7
5.22531 | 447.3 | 0.60181 | 3.71943 | 0.4834614 | 121981.2
5.2551 | 448.1 | 0.60857 | 3.72619 | 0.4843401 | 122676.6
5.28965 | 448.9 | 0.61534 | 3.73296 | 0.4852201 | 123483.1
5.32026 | 449.7 | 0.6218 | 3.73942 | 0.4860598 | 124197.7
5.35369 | 450.5 | 0.62846 | 3.74608 | 0.4869255 | 124978.1
5.3915 | 451.3 | 0.63528 | 3.7529 | 0.487812 | 125860.8
5.42646 | 452.1 | 0.64189 | 3.75951 | 0.4886711 | 126676.9
5.4605 | 452.9 | 0.6484 | 3.76602 | 0.4895173 | 127471.5
5.49588 | 453.7 | 0.65522 | 3.77284 | 0.4904038 | 128297.4
5.53126 | 454.5 | 0.66198 | 3.7796 | 0.4912825 | 129123.4
5.56467 | 455.3 | 0.66849 | 3.78611 | 0.4921287 | 129903.3
5.56584 | 456.1 | 0.6751 | 3.79272 | 0.4929879 | 129930.6
5.57938 | 456.9 | 0.68192 | 3.79954 | 0.4938744 | 130246.7
5.61422 | 457.7 | 0.68863 | 3.80625 | 0.4947465 | 131060
5.64737 | 458.5 | 0.69519 | 3.81281 | 0.4955992 | 131833.9
5.69227 | 459.3 | 0.70201 | 3.81963 | 0.4964857 | 132882
5.72747 | 460.1 | 0.70867 | 3.82629 | 0.4973514 | 133703.7
5.76604 | 460.9 | 0.71513 | 3.83275 | 0.4981911 | 134604.1
5.80391 | 461.7 | 0.72174 | 3.83936 | 0.4990503 | 135488.2
5.84076 | 462.5 | 0.72861 | 3.84623 | 0.4999432 | 136348.4
5.88112 | 463.3 | 0.73527 | 3.85289 | 0.5008089 | 137290.6
5.91976 | 464.1 | 0.74178 | 3.8594 | 0.5016551 | 138192.6
5.95942 | 464.9 | 0.74855 | 3.86617 | 0.5025351 | 139118.4
5.99932 | 465.7 | 0.75526 | 3.87288 | 0.5034073 | 140049.9
6.03929 | 466.5 | 0.76177 | 3.87939 | 0.5042535 | 140983
6.0806 | 467.3 | 0.76849 | 3.88611 | 0.5051269 | 141947.3
6.12236 | 468.1 | 0.7753 | 3.89292 | 0.5060121 | 142922.2
6.15881 | 468.9 | 0.78181 | 3.89943 | 0.5068583 | 143773.1
6.20007 | 469.7 | 0.78832 | 3.90594 | 0.5077045 | 144736.3
6.24666 | 470.5 | 0.79509 | 3.91271 | 0.5085845 | 145823.9
6.28706 | 471.3 | 0.8019 | 3.91952 | 0.5094697 | 146767
6.32936 | 472.1 | 0.80826 | 3.92588 | 0.5102964 | 147754.4
6.36879 | 472.9 | 0.81477 | 3.93239 | 0.5111425 | 148674.9
6.41111 | 473.7 | 0.82149 | 3.93911 | 0.512016 | 149662.8
6.45241 | 474.5 | 0.82805 | 3.94567 | 0.5128687 | 150626.9
6.48978 | 475.3 | 0.83456 | 3.95218 | 0.5137149 | 151499.3
6.5339 | 476.1 | 0.84127 | 3.95889 | 0.5145871 | 152529.3
6.5755 | 476.9 | 0.84793 | 3.96555 | 0.5154528 | 153500.4
6.6188 | 477.7 | 0.85439 | 3.97201 | 0.5162925 | 154511.2
6.6637 | 478.5 | 0.86095 | 3.97857 | 0.5171451 | 155559.4
6.71148 | 479.3 | 0.86787 | 3.98549 | 0.5180446 | 156674.8
6.75818 | 480.1 | 0.87459 | 3.99221 | 0.5189181 | 157764.9
6.8055 | 480.9 | 0.8811 | 3.99872 | 0.5197643 | 158869.6
6.85382 | 481.7 | 0.88791 | 4.00553 | 0.5206495 | 159997.6
6.90226 | 482.5 | 0.89468 | 4.0123 | 0.5215295 | 161128.4
6.94971 | 483.3 | 0.90119 | 4.01881 | 0.5223756 | 162236.1
6.9978 | 484.1 | 0.90795 | 4.02557 | 0.5232543 | 163358.7
7.04538 | 484.9 | 0.91467 | 4.03229 | 0.5241278 | 164469.4
7.09364 | 485.7 | 0.92128 | 4.0389 | 0.524987 | 165596
7.14417 | 486.5 | 0.92784 | 4.04546 | 0.5258397 | 166775.6
7.19372 | 487.3 | 0.93465 | 4.05227 | 0.5267249 | 167932.3
7.23613 | 488.1 | 0.94132 | 4.05894 | 0.5275919 | 168922.3
7.2782 | 488.9 | 0.94778 | 4.0654 | 0.5284315 | 169904.4
7.3258 | 489.7 | 0.95444 | 4.07206 | 0.5292972 | 171015.6
7.37941 | 490.5 | 0.96131 | 4.07893 | 0.5301902 | 172267.1
7.42882 | 491.3 | 0.96792 | 4.08554 | 0.5310494 | 173420.6
7.48197 | 492.1 | 0.97448 | 4.0921 | 0.5319021 | 174661.3
7.53756 | 492.9 | 0.98124 | 4.09886 | 0.5327808 | 175959
7.59209 | 493.7 | 0.98791 | 4.10553 | 0.5336477 | 177232
7.64689 | 494.5 | 0.99442 | 4.11204 | 0.5344939 | 178511.2
7.70075 | 495.3 | 1.00113 | 4.11875 | 0.5353661 | 179768.6
7.72401 | 496.1 | 1.0079 | 4.12552 | 0.5362461 | 180311.6
7.73487 | 496.9 | 1.01451 | 4.13213 | 0.5371053 | 180565.1
7.72853 | 497.7 | 1.02112 | 4.13874 | 0.5379645 | 180417.1
7.76923 | 498.5 | 1.02794 | 4.14556 | 0.538851 | 181367.2
7.82916 | 499.3 | 1.03455 | 4.15217 | 0.5397101 | 182766.2
7.88516 | 500.1 | 1.04111 | 4.15873 | 0.5405628 | 184073.5
7.94231 | 500.9 | 1.04782 | 4.16544 | 0.541435 | 185407.6
8.00384 | 501.7 | 1.05459 | 4.17221 | 0.542315 | 186844
8.06335 | 502.5 | 1.0611 | 4.17872 | 0.5431612 | 188233.2
8.12174 | 503.3 | 1.06776 | 4.18538 | 0.5440269 | 189596.3
8.18296 | 504.1 | 1.07463 | 4.19225 | 0.5449198 | 191025.4
8.24224 | 504.9 | 1.08124 | 4.19886 | 0.545779 | 192409.3
8.3032 | 505.7 | 1.0877 | 4.20532 | 0.5466187 | 193832.3
8.36387 | 506.5 | 1.09441 | 4.21203 | 0.5474909 | 195248.6
8.42694 | 507.3 | 1.10123 | 4.21885 | 0.5483774 | 196721
8.48393 | 508.1 | 1.10779 | 4.22541 | 0.5492301 | 198051.3
8.54786 | 508.9 | 1.11445 | 4.23207 | 0.5500958 | 199543.7
8.60955 | 509.7 | 1.12117 | 4.23879 | 0.5509692 | 200983.9
8.673 | 510.5 | 1.12773 | 4.24535 | 0.5518219 | 202465.1
8.73319 | 511.3 | 1.13424 | 4.25186 | 0.5526681 | 203870.1
8.79756 | 512.1 | 1.14095 | 4.25857 | 0.5535403 | 205372.8
8.8624 | 512.9 | 1.14777 | 4.26539 | 0.5544268 | 206886.5
8.92316 | 513.7 | 1.15438 | 4.272 | 0.555286 | 208304.9
0.73667 | 514.14 | 1.15794 | 4.27556 | 0.5557487 | 17197.04

## 15p90s_9
|  |  |  | Thickness 1 | 7.59 | avg | side a 1 | 6.15 | avg | side b 1 | 7.06 | avg | area (mm^2) | area (m^2)
Test Method | MTS EM Compression (Simplified).msm |  |  | 2 | 7.81 | 7.666667 | 2 | 6.46 | 6.36 | 2 | 7.05 | 7.07 | 44.9652 | 4.49652e-05
Sample I. D. | Sample6.mss |  |  | 3 | 7.6 |  | 3 | 6.47 |  | 3 | 7.1
Specimen Number | 7
Load (N) | Time (s) | Extension (mm) | Corrected Extension (mm) | Strain (mm/mm) | Stress (N/m^2)
0.00055 | 0.9 | -2.40499 | 0 | 0 | 12.23168
0.00441 | 1.7 | -2.39828 | 0.00671 | 0.0008752174 | 98.07585
0.00862 | 2.5 | -2.39156 | 0.01343 | 0.001751739 | 191.7038
0.01218 | 3.3 | -2.38516 | 0.01983 | 0.002586522 | 270.8761
0.01434 | 4.1 | -2.37849 | 0.0265 | 0.003456522 | 318.9133
0.01755 | 4.9 | -2.37163 | 0.03336 | 0.004351304 | 390.3018
0.02083 | 5.7 | -2.36506 | 0.03993 | 0.005208261 | 463.2471
0.02524 | 6.5 | -2.35855 | 0.04644 | 0.006057391 | 561.323
0.02488 | 7.3 | -2.35174 | 0.05325 | 0.006945652 | 553.3168
0.02682 | 8.1 | -2.34502 | 0.05997 | 0.007822174 | 596.4613
0.03396 | 8.9 | -2.33857 | 0.06642 | 0.008663478 | 755.2507
0.03621 | 9.7 | -2.3319 | 0.07309 | 0.009533478 | 805.2894
0.03933 | 10.5 | -2.32509 | 0.0799 | 0.01042174 | 874.6764
0.04292 | 11.3 | -2.31847 | 0.08652 | 0.01128522 | 954.5159
0.04833 | 12.1 | -2.31186 | 0.09313 | 0.01214739 | 1074.831
0.05173 | 12.9 | -2.30505 | 0.09994 | 0.01303565 | 1150.445
0.05569 | 13.7 | -2.29838 | 0.10661 | 0.01390565 | 1238.513
0.06013 | 14.5 | -2.29198 | 0.11301 | 0.01474043 | 1337.256
0.06069 | 15.3 | -2.28531 | 0.11968 | 0.01561043 | 1349.71
0.06511 | 16.1 | -2.27855 | 0.12644 | 0.01649217 | 1448.009
0.06882 | 16.9 | -2.27194 | 0.13305 | 0.01735435 | 1530.517
0.07137 | 17.7 | -2.26527 | 0.13972 | 0.01822435 | 1587.227
0.07594 | 18.5 | -2.25846 | 0.14653 | 0.01911261 | 1688.862
0.08117 | 19.3 | -2.25179 | 0.1532 | 0.01998261 | 1805.174
0.08377 | 20.1 | -2.24533 | 0.15966 | 0.02082522 | 1862.996
0.08701 | 20.9 | -2.23857 | 0.16642 | 0.02170696 | 1935.052
0.09131 | 21.7 | -2.2317 | 0.17329 | 0.02260304 | 2030.682
0.09353 | 22.5 | -2.22519 | 0.1798 | 0.02345217 | 2080.053
0.09744 | 23.3 | -2.21858 | 0.18641 | 0.02431435 | 2167.009
0.0987 | 24.1 | -2.21187 | 0.19312 | 0.02518957 | 2195.031
0.10341 | 24.9 | -2.20525 | 0.19974 | 0.02605304 | 2299.778
0.10627 | 25.7 | -2.19874 | 0.20625 | 0.02690217 | 2363.383
0.11062 | 26.5 | -2.19198 | 0.21301 | 0.02778391 | 2460.125
0.11803 | 27.3 | -2.18521 | 0.21978 | 0.02866696 | 2624.919
0.11835 | 28.1 | -2.17865 | 0.22634 | 0.02952261 | 2632.035
0.12266 | 28.9 | -2.17204 | 0.23295 | 0.03038478 | 2727.887
0.12557 | 29.7 | -2.16523 | 0.23976 | 0.03127304 | 2792.604
0.13378 | 30.5 | -2.15856 | 0.24643 | 0.03214304 | 2975.19
0.13394 | 31.3 | -2.15215 | 0.25284 | 0.03297913 | 2978.748
0.13679 | 32.1 | -2.14544 | 0.25955 | 0.03385435 | 3042.13
0.14289 | 32.9 | -2.13873 | 0.26626 | 0.03472957 | 3177.791
0.14638 | 33.7 | -2.13206 | 0.27293 | 0.03559957 | 3255.406
0.15288 | 34.5 | -2.1255 | 0.27949 | 0.03645522 | 3399.963
0.15672 | 35.3 | -2.11864 | 0.28635 | 0.03735 | 3485.362
0.15967 | 36.1 | -2.11192 | 0.29307 | 0.03822652 | 3550.968
0.16155 | 36.9 | -2.10541 | 0.29958 | 0.03907565 | 3592.778
0.1592 | 37.7 | -2.09865 | 0.30634 | 0.03995739 | 3540.516
0.17268 | 38.5 | -2.09183 | 0.31316 | 0.04084696 | 3840.303
0.17513 | 39.3 | -2.08527 | 0.31972 | 0.04170261 | 3894.79
0.17966 | 40.1 | -2.07861 | 0.32638 | 0.0425713 | 3995.534
0.184 | 40.9 | -2.07179 | 0.3332 | 0.04346087 | 4092.053
0.18697 | 41.7 | -2.06523 | 0.33976 | 0.04431652 | 4158.104
0.19195 | 42.5 | -2.05872 | 0.34627 | 0.04516565 | 4268.857
0.20148 | 43.3 | -2.05185 | 0.35314 | 0.04606174 | 4480.798
0.19949 | 44.1 | -2.04509 | 0.3599 | 0.04694348 | 4436.542
0.20484 | 44.9 | -2.03853 | 0.36646 | 0.04779913 | 4555.523
0.2075 | 45.7 | -2.03181 | 0.37318 | 0.04867565 | 4614.68
0.21183 | 46.5 | -2.025 | 0.37999 | 0.04956391 | 4710.976
0.21582 | 47.3 | -2.01844 | 0.38655 | 0.05041957 | 4799.712
0.21933 | 48.1 | -2.01187 | 0.39312 | 0.05127652 | 4877.772
0.22382 | 48.9 | -2.00516 | 0.39983 | 0.05215174 | 4977.627
0.23181 | 49.7 | -1.9984 | 0.40659 | 0.05303348 | 5155.32
0.23316 | 50.5 | -1.99189 | 0.4131 | 0.05388261 | 5185.343
0.2365 | 51.3 | -1.98522 | 0.41977 | 0.05475261 | 5259.623
0.24142 | 52.1 | -1.97841 | 0.42658 | 0.05564087 | 5369.041
0.24622 | 52.9 | -1.97179 | 0.4332 | 0.05650435 | 5475.79
0.25002 | 53.7 | -1.96523 | 0.43976 | 0.05736 | 5560.3
0.25586 | 54.5 | -1.95847 | 0.44652 | 0.05824174 | 5690.178
0.25619 | 55.3 | -1.95176 | 0.45323 | 0.05911696 | 5697.517
0.2613 | 56.1 | -1.9453 | 0.45969 | 0.05995957 | 5811.161
0.26908 | 56.9 | -1.93858 | 0.46641 | 0.06083609 | 5984.183
0.27099 | 57.7 | -1.93182 | 0.47317 | 0.06171783 | 6026.661
0.2758 | 58.5 | -1.92526 | 0.47973 | 0.06257348 | 6133.632
0.28093 | 59.3 | -1.91869 | 0.4863 | 0.06343043 | 6247.72
0.28269 | 60.1 | -1.91198 | 0.49301 | 0.06430565 | 6286.862
0.28946 | 60.9 | -1.90516 | 0.49983 | 0.06519522 | 6437.423
0.29208 | 61.7 | -1.89855 | 0.50644 | 0.06605739 | 6495.69
0.29611 | 62.5 | -1.89184 | 0.51315 | 0.06693261 | 6585.315
0.30126 | 63.3 | -1.88497 | 0.52002 | 0.0678287 | 6699.848
0.30504 | 64.1 | -1.87846 | 0.52653 | 0.06867783 | 6783.913
0.30901 | 64.9 | -1.872 | 0.53299 | 0.06952043 | 6872.203
0.31326 | 65.7 | -1.86524 | 0.53975 | 0.07040217 | 6966.721
0.31962 | 66.5 | -1.85852 | 0.54647 | 0.0712787 | 7108.164
0.32311 | 67.3 | -1.85201 | 0.55298 | 0.07212783 | 7185.779
0.32661 | 68.1 | -1.84525 | 0.55974 | 0.07300957 | 7263.617
0.33189 | 68.9 | -1.83843 | 0.56656 | 0.07389913 | 7381.041
0.33557 | 69.7 | -1.83202 | 0.57297 | 0.07473522 | 7462.882
0.33994 | 70.5 | -1.82536 | 0.57963 | 0.07560391 | 7560.069
0.34511 | 71.3 | -1.8186 | 0.58639 | 0.07648565 | 7675.046
0.34988 | 72.1 | -1.81193 | 0.59306 | 0.07735565 | 7781.129
0.35425 | 72.9 | -1.80537 | 0.59962 | 0.0782113 | 7878.315
0.35801 | 73.7 | -1.79866 | 0.60633 | 0.07908652 | 7961.935
0.36436 | 74.5 | -1.79194 | 0.61305 | 0.07996304 | 8103.155
0.36683 | 75.3 | -1.78543 | 0.61956 | 0.08081217 | 8158.087
0.37226 | 76.1 | -1.77887 | 0.62612 | 0.08166783 | 8278.847
0.37805 | 76.9 | -1.77206 | 0.63293 | 0.08255609 | 8407.613
0.38044 | 77.7 | -1.76529 | 0.6397 | 0.08343913 | 8460.765
0.38471 | 78.5 | -1.75868 | 0.64631 | 0.0843013 | 8555.728
0.38874 | 79.3 | -1.75192 | 0.65307 | 0.08518304 | 8645.352
0.39563 | 80.1 | -1.74515 | 0.65984 | 0.08606609 | 8798.582
0.40015 | 80.9 | -1.73869 | 0.6663 | 0.0869087 | 8899.104
0.40241 | 81.7 | -1.73208 | 0.67291 | 0.08777087 | 8949.365
0.40892 | 82.5 | -1.72521 | 0.67978 | 0.08866696 | 9094.144
0.40842 | 83.3 | -1.71855 | 0.68644 | 0.08953565 | 9083.024
0.40986 | 84.1 | -1.71204 | 0.69295 | 0.09038478 | 9115.049
0.40973 | 84.9 | -1.70522 | 0.69977 | 0.09127435 | 9112.158
0.41006 | 85.7 | -1.69841 | 0.70658 | 0.09216261 | 9119.497
0.41343 | 86.5 | -1.6919 | 0.71309 | 0.09301174 | 9194.444
0.41404 | 87.3 | -1.68529 | 0.7197 | 0.09387391 | 9208.01
0.41711 | 88.1 | -1.67847 | 0.72652 | 0.09476348 | 9276.285
0.4201 | 88.9 | -1.67186 | 0.73313 | 0.09562565 | 9342.781
0.41944 | 89.7 | -1.6654 | 0.73959 | 0.09646826 | 9328.103
0.42071 | 90.5 | -1.65858 | 0.74641 | 0.09735783 | 9356.347
0.41913 | 91.3 | -1.65187 | 0.75312 | 0.09823304 | 9321.208
0.42919 | 92.1 | -1.64536 | 0.75963 | 0.09908217 | 9544.937
0.42478 | 92.9 | -1.6387 | 0.76629 | 0.09995087 | 9446.861
0.42491 | 93.7 | -1.63188 | 0.77311 | 0.1008404 | 9449.752
0.42712 | 94.5 | -1.62527 | 0.77972 | 0.1017026 | 9498.901
0.42788 | 95.3 | -1.61866 | 0.78633 | 0.1025648 | 9515.803
0.42904 | 96.1 | -1.61184 | 0.79315 | 0.1034543 | 9541.601
0.43313 | 96.9 | -1.60513 | 0.79986 | 0.1043296 | 9632.56
0.43248 | 97.7 | -1.59872 | 0.80627 | 0.1051657 | 9618.105
0.43728 | 98.5 | -1.592 | 0.81299 | 0.1060422 | 9724.854
0.43847 | 99.3 | -1.58519 | 0.8198 | 0.1069304 | 9751.319
0.44315 | 100.1 | -1.57858 | 0.82641 | 0.1077926 | 9855.399
0.44856 | 100.9 | -1.57207 | 0.83292 | 0.1086417 | 9975.715
0.4513 | 101.7 | -1.56525 | 0.83974 | 0.1095313 | 10036.65
0.45325 | 102.5 | -1.55843 | 0.84656 | 0.1104209 | 10080.02
0.45352 | 103.3 | -1.55197 | 0.85302 | 0.1112635 | 10086.02
0.45298 | 104.1 | -1.54521 | 0.85978 | 0.1121452 | 10074.01
0.45385 | 104.9 | -1.53834 | 0.86665 | 0.1130413 | 10093.36
0.45525 | 105.7 | -1.53183 | 0.87316 | 0.1138904 | 10124.5
0.45726 | 106.5 | -1.52522 | 0.87977 | 0.1147526 | 10169.2
0.4605 | 107.3 | -1.51846 | 0.88653 | 0.1156343 | 10241.25
0.46086 | 108.1 | -1.51179 | 0.8932 | 0.1165043 | 10249.26
0.45953 | 108.9 | -1.50528 | 0.89971 | 0.1173535 | 10219.68
0.46149 | 109.7 | -1.49862 | 0.90637 | 0.1182222 | 10263.27
0.46422 | 110.5 | -1.4918 | 0.91319 | 0.1191117 | 10323.98
0.46365 | 111.3 | -1.48524 | 0.91975 | 0.1199674 | 10311.31
0.46905 | 112.1 | -1.47863 | 0.92636 | 0.1208296 | 10431.4
0.46675 | 112.9 | -1.47187 | 0.93312 | 0.1217113 | 10380.25
0.4695 | 113.7 | -1.46525 | 0.93974 | 0.1225748 | 10441.41
0.47006 | 114.5 | -1.45879 | 0.9462 | 0.1234174 | 10453.86
0.4722 | 115.3 | -1.45218 | 0.95281 | 0.1242796 | 10501.45
0.47598 | 116.1 | -1.44542 | 0.95957 | 0.1251613 | 10585.52
0.47768 | 116.9 | -1.43886 | 0.96613 | 0.126017 | 10623.33
0.48155 | 117.7 | -1.4323 | 0.97269 | 0.1268726 | 10709.39
0.48289 | 118.5 | -1.42548 | 0.97951 | 0.1277622 | 10739.19
0.48235 | 119.3 | -1.41871 | 0.98628 | 0.1286452 | 10727.18
0.48541 | 120.1 | -1.41226 | 0.99273 | 0.1294865 | 10795.24
0.48688 | 120.9 | -1.40554 | 0.99945 | 0.130363 | 10827.93
0.4885 | 121.7 | -1.39878 | 1.00621 | 0.1312448 | 10863.96
0.48849 | 122.5 | -1.39222 | 1.01277 | 0.1321004 | 10863.73
0.49015 | 123.3 | -1.3856 | 1.01939 | 0.1329639 | 10900.65
0.49174 | 124.1 | -1.37863 | 1.02636 | 0.133873 | 10936.01
0.48996 | 124.9 | -1.37202 | 1.03297 | 0.1347352 | 10896.43
0.4934 | 125.7 | -1.36556 | 1.03943 | 0.1355778 | 10972.93
0.49632 | 126.5 | -1.35875 | 1.04624 | 0.1364661 | 11037.87
0.49876 | 127.3 | -1.35193 | 1.05306 | 0.1373557 | 11092.13
0.5024 | 128.1 | -1.34532 | 1.05967 | 0.1382178 | 11173.08
0.50569 | 128.9 | -1.33866 | 1.06633 | 0.1390865 | 11246.25
0.51076 | 129.7 | -1.33189 | 1.0731 | 0.1399696 | 11359.01
0.51219 | 130.5 | -1.32533 | 1.07966 | 0.1408252 | 11390.81
0.51457 | 131.3 | -1.31887 | 1.08612 | 0.1416678 | 11443.74
0.51577 | 132.1 | -1.31221 | 1.09278 | 0.1425365 | 11470.43
0.51814 | 132.9 | -1.30534 | 1.09965 | 0.1434326 | 11523.13
0.52182 | 133.7 | -1.29878 | 1.10621 | 0.1442883 | 11604.97
0.52532 | 134.5 | -1.29222 | 1.11277 | 0.1451439 | 11682.81
0.52661 | 135.3 | -1.28545 | 1.11954 | 0.146027 | 11711.5
0.53236 | 136.1 | -1.27884 | 1.12615 | 0.1468891 | 11839.38
0.5367 | 136.9 | -1.27228 | 1.13271 | 0.1477448 | 11935.9
0.53923 | 137.7 | -1.26547 | 1.13952 | 0.148633 | 11992.16
0.54265 | 138.5 | -1.25865 | 1.14634 | 0.1495226 | 12068.22
0.54677 | 139.3 | -1.25214 | 1.15285 | 0.1503717 | 12159.85
0.551 | 140.1 | -1.24553 | 1.15946 | 0.1512339 | 12253.92
0.55503 | 140.9 | -1.23876 | 1.16623 | 0.152117 | 12343.55
0.56054 | 141.7 | -1.23205 | 1.17294 | 0.1529922 | 12466.08
0.56126 | 142.5 | -1.22554 | 1.17945 | 0.1538413 | 12482.1
0.56653 | 143.3 | -1.21877 | 1.18622 | 0.1547243 | 12599.3
0.56866 | 144.1 | -1.21196 | 1.19303 | 0.1556126 | 12646.67
0.57033 | 144.9 | -1.20545 | 1.19954 | 0.1564617 | 12683.81
0.5725 | 145.7 | -1.19873 | 1.20626 | 0.1573383 | 12732.07
0.57754 | 146.5 | -1.19187 | 1.21312 | 0.158233 | 12844.16
0.58143 | 147.3 | -1.1852 | 1.21979 | 0.159103 | 12930.67
0.58776 | 148.1 | -1.17874 | 1.22625 | 0.1599457 | 13071.44
0.59286 | 148.9 | -1.17198 | 1.23301 | 0.1608274 | 13184.86
0.59658 | 149.7 | -1.16532 | 1.23967 | 0.1616961 | 13267.59
0.59844 | 150.5 | -1.15876 | 1.24623 | 0.1625517 | 13308.96
0.60402 | 151.3 | -1.15204 | 1.25295 | 0.1634283 | 13433.05
0.6067 | 152.1 | -1.14518 | 1.25981 | 0.164323 | 13492.66
0.61149 | 152.9 | -1.13861 | 1.26638 | 0.16518 | 13599.18
0.61771 | 153.7 | -1.13205 | 1.27294 | 0.1660357 | 13737.51
0.61959 | 154.5 | -1.12529 | 1.2797 | 0.1669174 | 13779.32
0.62821 | 155.3 | -1.11857 | 1.28642 | 0.1677939 | 13971.03
0.63076 | 156.1 | -1.11206 | 1.29293 | 0.168643 | 14027.74
0.63734 | 156.9 | -1.10535 | 1.29964 | 0.1695183 | 14174.07
0.64044 | 157.7 | -1.09864 | 1.30635 | 0.1703935 | 14243.01
0.64849 | 158.5 | -1.09207 | 1.31292 | 0.1712504 | 14422.04
0.65097 | 159.3 | -1.08551 | 1.31948 | 0.1721061 | 14477.2
0.65666 | 160.1 | -1.07865 | 1.32634 | 0.1730009 | 14603.74
0.65669 | 160.9 | -1.07188 | 1.33311 | 0.1738839 | 14604.41
0.66305 | 161.7 | -1.06542 | 1.33957 | 0.1747265 | 14745.85
0.67032 | 162.5 | -1.05881 | 1.34618 | 0.1755887 | 14907.53
0.67355 | 163.3 | -1.0521 | 1.35289 | 0.1764639 | 14979.36
0.67874 | 164.1 | -1.04554 | 1.35945 | 0.1773196 | 15094.78
0.68552 | 164.9 | -1.03903 | 1.36596 | 0.1781687 | 15245.57
0.69228 | 165.7 | -1.03221 | 1.37278 | 0.1790583 | 15395.91
0.69718 | 166.5 | -1.02555 | 1.37944 | 0.179927 | 15504.88
0.70475 | 167.3 | -1.01893 | 1.38606 | 0.1807904 | 15673.23
0.70796 | 168.1 | -1.01217 | 1.39282 | 0.1816722 | 15744.62
0.714 | 168.9 | -1.00535 | 1.39964 | 0.1825617 | 15878.95
0.72019 | 169.7 | -0.99874 | 1.40625 | 0.1834239 | 16016.61
0.72666 | 170.5 | -0.99223 | 1.41276 | 0.184273 | 16160.5
0.72819 | 171.3 | -0.98542 | 1.41957 | 0.1851613 | 16194.52
0.73496 | 172.1 | -0.9788 | 1.42619 | 0.1860248 | 16345.08
0.74577 | 172.9 | -0.97224 | 1.43275 | 0.1868804 | 16585.49
0.74805 | 173.7 | -0.96553 | 1.43946 | 0.1877557 | 16636.2
0.75643 | 174.5 | -0.95866 | 1.44633 | 0.1886517 | 16822.57
0.75726 | 175.3 | -0.95215 | 1.45284 | 0.1895009 | 16841.02
0.76349 | 176.1 | -0.94569 | 1.4593 | 0.1903435 | 16979.58
0.77143 | 176.9 | -0.93893 | 1.46606 | 0.1912252 | 17156.16
0.77771 | 177.7 | -0.93221 | 1.47278 | 0.1921017 | 17295.82
0.7821 | 178.5 | -0.92555 | 1.47944 | 0.1929704 | 17393.45
0.79007 | 179.3 | -0.91879 | 1.4862 | 0.1938522 | 17570.7
0.79566 | 180.1 | -0.91202 | 1.49297 | 0.1947352 | 17695.02
0.80078 | 180.9 | -0.90561 | 1.49938 | 0.1955713 | 17808.88
0.80603 | 181.7 | -0.89905 | 1.50594 | 0.196427 | 17925.64
0.81135 | 182.5 | -0.89218 | 1.51281 | 0.197323 | 18043.95
0.81834 | 183.3 | -0.88542 | 1.51957 | 0.1982048 | 18199.41
0.82197 | 184.1 | -0.87886 | 1.52613 | 0.1990604 | 18280.14
0.83224 | 184.9 | -0.87204 | 1.53295 | 0.19995 | 18508.54
0.83193 | 185.7 | -0.86538 | 1.53961 | 0.2008187 | 18501.64
0.84092 | 186.5 | -0.85882 | 1.54617 | 0.2016743 | 18701.57
0.84705 | 187.3 | -0.85216 | 1.55283 | 0.202543 | 18837.9
0.85497 | 188.1 | -0.84534 | 1.55965 | 0.2034326 | 19014.04
0.86093 | 188.9 | -0.83868 | 1.56631 | 0.2043013 | 19146.58
0.86855 | 189.7 | -0.83222 | 1.57277 | 0.2051439 | 19316.05
0.87686 | 190.5 | -0.8255 | 1.57949 | 0.2060204 | 19500.86
0.87943 | 191.3 | -0.81874 | 1.58625 | 0.2069022 | 19558.01
0.88757 | 192.1 | -0.81218 | 1.59281 | 0.2077578 | 19739.04
0.89458 | 192.9 | -0.80551 | 1.59948 | 0.2086278 | 19894.94
0.90035 | 193.7 | -0.7987 | 1.60629 | 0.2095161 | 20023.26
0.90776 | 194.5 | -0.79209 | 1.6129 | 0.2103783 | 20188.06
0.91077 | 195.3 | -0.78558 | 1.61941 | 0.2112274 | 20255
0.91975 | 196.1 | -0.77876 | 1.62623 | 0.212117 | 20454.71
0.92907 | 196.9 | -0.77205 | 1.63294 | 0.2129922 | 20661.98
0.93047 | 197.7 | -0.76554 | 1.63945 | 0.2138413 | 20693.11
0.94153 | 198.5 | -0.75887 | 1.64612 | 0.2147113 | 20939.08
0.94748 | 199.3 | -0.75211 | 1.65288 | 0.215593 | 21071.41
0.94867 | 200.1 | -0.74545 | 1.65954 | 0.2164617 | 21097.87
0.95994 | 200.9 | -0.73888 | 1.66611 | 0.2173187 | 21348.51
0.96539 | 201.7 | -0.73207 | 1.67292 | 0.218207 | 21469.71
0.97201 | 202.5 | -0.7252 | 1.67979 | 0.219103 | 21616.94
0.9777 | 203.3 | -0.71874 | 1.68625 | 0.2199457 | 21743.48
0.98277 | 204.1 | -0.71203 | 1.69296 | 0.2208209 | 21856.24
0.9907 | 204.9 | -0.70526 | 1.69973 | 0.2217039 | 22032.59
0.99583 | 205.7 | -0.6986 | 1.70639 | 0.2225726 | 22146.68
1.00605 | 206.5 | -0.69204 | 1.71295 | 0.2234283 | 22373.97
1.01316 | 207.3 | -0.68522 | 1.71977 | 0.2243178 | 22532.09
1.01887 | 208.1 | -0.67861 | 1.72638 | 0.22518 | 22659.08
1.02603 | 208.9 | -0.6721 | 1.73289 | 0.2260291 | 22818.31
1.03371 | 209.7 | -0.66539 | 1.7396 | 0.2269043 | 22989.11
1.04263 | 210.5 | -0.65852 | 1.74647 | 0.2278004 | 23187.49
1.04955 | 211.3 | -0.65196 | 1.75303 | 0.2286561 | 23341.38
1.05429 | 212.1 | -0.6454 | 1.75959 | 0.2295117 | 23446.8
1.06288 | 212.9 | -0.63874 | 1.76625 | 0.2303804 | 23637.84
1.06947 | 213.7 | -0.63207 | 1.77292 | 0.2312504 | 23784.39
1.07703 | 214.5 | -0.62556 | 1.77943 | 0.2320996 | 23952.52
1.08396 | 215.3 | -0.6189 | 1.78609 | 0.2329683 | 24106.64
1.09361 | 216.1 | -0.61208 | 1.79291 | 0.2338578 | 24321.25
1.09808 | 216.9 | -0.60552 | 1.79947 | 0.2347135 | 24420.66
1.10354 | 217.7 | -0.59896 | 1.80603 | 0.2355691 | 24542.09
1.11313 | 218.5 | -0.5921 | 1.81289 | 0.2364639 | 24755.37
1.11805 | 219.3 | -0.58538 | 1.81961 | 0.2373404 | 24864.78
1.12675 | 220.1 | -0.57887 | 1.82612 | 0.2381896 | 25058.27
1.13445 | 220.9 | -0.57216 | 1.83283 | 0.2390648 | 25229.51
1.14047 | 221.7 | -0.56534 | 1.83965 | 0.2399543 | 25363.39
1.14974 | 222.5 | -0.55883 | 1.84616 | 0.2408035 | 25569.55
1.15729 | 223.3 | -0.55227 | 1.85272 | 0.2416591 | 25737.46
1.16667 | 224.1 | -0.5454 | 1.85959 | 0.2425552 | 25946.06
1.17225 | 224.9 | -0.53869 | 1.8663 | 0.2434304 | 26070.16
1.17985 | 225.7 | -0.53218 | 1.87281 | 0.2442796 | 26239.18
1.18957 | 226.5 | -0.52547 | 1.87952 | 0.2451548 | 26455.35
1.19528 | 227.3 | -0.51865 | 1.88634 | 0.2460443 | 26582.33
1.20381 | 228.1 | -0.51209 | 1.8929 | 0.2469 | 26772.04
1.21277 | 228.9 | -0.50543 | 1.89956 | 0.2477687 | 26971.3
1.21915 | 229.7 | -0.49861 | 1.90638 | 0.2486583 | 27113.19
1.22846 | 230.5 | -0.49205 | 1.91294 | 0.2495139 | 27320.24
1.23614 | 231.3 | -0.48559 | 1.9194 | 0.2503565 | 27491.04
1.24461 | 232.1 | -0.47888 | 1.92611 | 0.2512317 | 27679.41
1.25286 | 232.9 | -0.47211 | 1.93288 | 0.2521148 | 27862.88
1.25712 | 233.7 | -0.46555 | 1.93944 | 0.2529704 | 27957.62
1.2665 | 234.5 | -0.45889 | 1.9461 | 0.2538391 | 28166.23
1.27545 | 235.3 | -0.45202 | 1.95297 | 0.2547352 | 28365.27
1.28472 | 236.1 | -0.44541 | 1.95958 | 0.2555974 | 28571.43
1.29258 | 236.9 | -0.43895 | 1.96604 | 0.25644 | 28746.23
1.29967 | 237.7 | -0.43213 | 1.97286 | 0.2573296 | 28903.91
1.31054 | 238.5 | -0.42532 | 1.97967 | 0.2582178 | 29145.65
1.31772 | 239.3 | -0.41881 | 1.98618 | 0.259067 | 29305.33
1.32451 | 240.1 | -0.41214 | 1.99285 | 0.259937 | 29456.34
1.33545 | 240.9 | -0.40533 | 1.99966 | 0.2608252 | 29699.63
1.34309 | 241.7 | -0.39882 | 2.00617 | 0.2616743 | 29869.54
1.3524 | 242.5 | -0.39226 | 2.01273 | 0.26253 | 30076.59
1.36002 | 243.3 | -0.38544 | 2.01955 | 0.2634196 | 30246.06
1.36838 | 244.1 | -0.37862 | 2.02637 | 0.2643091 | 30431.98
1.37665 | 244.9 | -0.37201 | 2.03298 | 0.2651713 | 30615.9
1.38701 | 245.7 | -0.3653 | 2.03969 | 0.2660465 | 30846.3
1.3924 | 246.5 | -0.35853 | 2.04646 | 0.2669296 | 30966.17
1.40096 | 247.3 | -0.35192 | 2.05307 | 0.2677917 | 31156.54
1.40747 | 248.1 | -0.34541 | 2.05958 | 0.2686409 | 31301.32
1.41679 | 248.9 | -0.33865 | 2.06634 | 0.2695226 | 31508.59
1.42601 | 249.7 | -0.33193 | 2.07306 | 0.2703991 | 31713.64
1.43478 | 250.5 | -0.32542 | 2.07957 | 0.2712483 | 31908.68
1.44166 | 251.3 | -0.31876 | 2.08623 | 0.272117 | 32061.68
1.45418 | 252.1 | -0.31194 | 2.09305 | 0.2730065 | 32340.12
1.46243 | 252.9 | -0.30528 | 2.09971 | 0.2738752 | 32523.6
1.47134 | 253.7 | -0.29872 | 2.10627 | 0.2747309 | 32721.75
1.48182 | 254.5 | -0.29201 | 2.11298 | 0.2756061 | 32954.82
1.48954 | 255.3 | -0.28529 | 2.1197 | 0.2764826 | 33126.51
1.50151 | 256.1 | -0.27878 | 2.12621 | 0.2773317 | 33392.71
1.50682 | 256.9 | -0.27212 | 2.13287 | 0.2782004 | 33510.8
1.51867 | 257.7 | -0.26535 | 2.13964 | 0.2790835 | 33774.34
1.5266 | 258.5 | -0.25879 | 2.1462 | 0.2799391 | 33950.7
1.53627 | 259.3 | -0.25223 | 2.15276 | 0.2807948 | 34165.75
1.54424 | 260.1 | -0.24542 | 2.15957 | 0.281683 | 34343
1.55623 | 260.9 | -0.2387 | 2.16629 | 0.2825596 | 34609.65
1.56672 | 261.7 | -0.23219 | 2.1728 | 0.2834087 | 34842.95
1.57543 | 262.5 | -0.22548 | 2.17951 | 0.2842839 | 35036.65
1.58295 | 263.3 | -0.21871 | 2.18628 | 0.285167 | 35203.89
1.59255 | 264.1 | -0.2122 | 2.19279 | 0.2860161 | 35417.39
1.60263 | 264.9 | -0.20564 | 2.19935 | 0.2868717 | 35641.56
1.61132 | 265.7 | -0.19877 | 2.20622 | 0.2877678 | 35834.82
1.62281 | 266.5 | -0.19206 | 2.21293 | 0.288643 | 36090.35
1.63195 | 267.3 | -0.1855 | 2.21949 | 0.2894987 | 36293.62
1.64362 | 268.1 | -0.17879 | 2.2262 | 0.2903739 | 36553.16
1.65505 | 268.9 | -0.17197 | 2.23302 | 0.2912635 | 36807.35
1.66214 | 269.7 | -0.16541 | 2.23958 | 0.2921191 | 36965.03
1.67514 | 270.5 | -0.1588 | 2.24619 | 0.2929813 | 37254.14
1.68456 | 271.3 | -0.15203 | 2.25296 | 0.2938643 | 37463.64
1.69205 | 272.1 | -0.14532 | 2.25967 | 0.2947396 | 37630.21
1.70249 | 272.9 | -0.13886 | 2.26613 | 0.2955822 | 37862.39
1.7147 | 273.7 | -0.13214 | 2.27285 | 0.2964587 | 38133.93
1.72373 | 274.5 | -0.12533 | 2.27966 | 0.297347 | 38334.76
1.7345 | 275.3 | -0.11892 | 2.28607 | 0.298183 | 38574.28
1.7431 | 276.1 | -0.11231 | 2.29268 | 0.2990452 | 38765.53
1.75121 | 276.9 | -0.10544 | 2.29955 | 0.2999413 | 38945.9
1.76432 | 277.7 | -0.09878 | 2.30621 | 0.30081 | 39237.45
1.77541 | 278.5 | -0.09222 | 2.31277 | 0.3016657 | 39484.09
1.78543 | 279.3 | -0.08545 | 2.31954 | 0.3025487 | 39706.93
1.79672 | 280.1 | -0.07874 | 2.32625 | 0.3034239 | 39958.01
1.806 | 280.9 | -0.07223 | 2.33276 | 0.304273 | 40164.39
1.81578 | 281.7 | -0.06562 | 2.33937 | 0.3051352 | 40381.9
1.82821 | 282.5 | -0.0588 | 2.34619 | 0.3060248 | 40658.33
1.8379 | 283.3 | -0.05209 | 2.3529 | 0.3069 | 40873.83
1.85103 | 284.1 | -0.04563 | 2.35936 | 0.3077426 | 41165.83
1.8626 | 284.9 | -0.03891 | 2.36608 | 0.3086191 | 41423.15
1.87245 | 285.7 | -0.032 | 2.37299 | 0.3095204 | 41642.2
1.88221 | 286.5 | -0.02549 | 2.3795 | 0.3103696 | 41859.26
1.89142 | 287.3 | -0.01882 | 2.38617 | 0.3112396 | 42064.09
1.90853 | 288.1 | -0.01206 | 2.39293 | 0.3121213 | 42444.6
1.91639 | 288.9 | -0.00545 | 2.39954 | 0.3129835 | 42619.4
1.92874 | 289.7 | 0.00112 | 2.40611 | 0.3138404 | 42894.06
1.94109 | 290.5 | 0.00793 | 2.41292 | 0.3147287 | 43168.72
1.95202 | 291.3 | 0.01465 | 2.41964 | 0.3156052 | 43411.79
1.96127 | 292.1 | 0.0211 | 2.42609 | 0.3164465 | 43617.51
1.97328 | 292.9 | 0.02777 | 2.43276 | 0.3173165 | 43884.6
1.9816 | 293.7 | 0.03458 | 2.43957 | 0.3182048 | 44069.64
2.00228 | 294.5 | 0.0413 | 2.44629 | 0.3190813 | 44529.55
2.00985 | 295.3 | 0.04786 | 2.45285 | 0.319937 | 44697.9
2.01948 | 296.1 | 0.05462 | 2.45961 | 0.3208187 | 44912.07
2.03219 | 296.9 | 0.06134 | 2.46633 | 0.3216952 | 45194.73
2.04733 | 297.7 | 0.0678 | 2.47279 | 0.3225378 | 45531.43
2.05882 | 298.5 | 0.07446 | 2.47945 | 0.3234065 | 45786.96
2.07076 | 299.3 | 0.08128 | 2.48627 | 0.3242961 | 46052.5
2.08192 | 300.1 | 0.08784 | 2.49283 | 0.3251517 | 46300.69
2.09307 | 300.9 | 0.09445 | 2.49944 | 0.3260139 | 46548.66
2.10654 | 301.7 | 0.10126 | 2.50625 | 0.3269022 | 46848.23
2.11947 | 302.5 | 0.10808 | 2.51307 | 0.3277917 | 47135.79
2.13279 | 303.3 | 0.11454 | 2.51953 | 0.3286343 | 47432.01
2.14532 | 304.1 | 0.12125 | 2.52624 | 0.3295096 | 47710.67
2.1589 | 304.9 | 0.12807 | 2.53306 | 0.3303991 | 48012.69
2.17113 | 305.7 | 0.13458 | 2.53957 | 0.3312483 | 48284.67
2.18074 | 306.5 | 0.14114 | 2.54613 | 0.3321039 | 48498.39
2.19556 | 307.3 | 0.14801 | 2.553 | 0.333 | 48827.98
2.20703 | 308.1 | 0.15467 | 2.55966 | 0.3338687 | 49083.07
2.21812 | 308.9 | 0.16123 | 2.56622 | 0.3347243 | 49329.7
2.2309 | 309.7 | 0.16784 | 2.57283 | 0.3355865 | 49613.92
2.2417 | 310.5 | 0.17461 | 2.5796 | 0.3364696 | 49854.11
2.25448 | 311.3 | 0.18122 | 2.58621 | 0.3373317 | 50138.33
2.26892 | 312.1 | 0.18788 | 2.59287 | 0.3382004 | 50459.47
2.2789 | 312.9 | 0.19465 | 2.59964 | 0.3390835 | 50681.42
2.29443 | 313.7 | 0.20131 | 2.6063 | 0.3399522 | 51026.79
2.30633 | 314.5 | 0.20772 | 2.61271 | 0.3407883 | 51291.44
2.31599 | 315.3 | 0.21443 | 2.61942 | 0.3416635 | 51506.28
2.33096 | 316.1 | 0.22125 | 2.62624 | 0.342553 | 51839.2
2.34466 | 316.9 | 0.22781 | 2.6328 | 0.3434087 | 52143.88
2.35923 | 317.7 | 0.23442 | 2.63941 | 0.3442709 | 52467.91
2.37345 | 318.5 | 0.24119 | 2.64618 | 0.3451539 | 52784.15
2.38843 | 319.3 | 0.2479 | 2.65289 | 0.3460291 | 53117.3
2.40064 | 320.1 | 0.25446 | 2.65945 | 0.3468848 | 53388.84
2.41274 | 320.9 | 0.26118 | 2.66617 | 0.3477613 | 53657.94
2.42759 | 321.7 | 0.26789 | 2.67288 | 0.3486365 | 53988.2
2.44152 | 322.5 | 0.2745 | 2.67949 | 0.3494987 | 54297.99
2.45539 | 323.3 | 0.28106 | 2.68605 | 0.3503543 | 54606.45
2.47206 | 324.1 | 0.28793 | 2.69292 | 0.3512504 | 54977.18
2.48274 | 324.9 | 0.29459 | 2.69958 | 0.3521191 | 55214.7
2.4981 | 325.7 | 0.30105 | 2.70604 | 0.3529617 | 55556.3
2.51238 | 326.5 | 0.30782 | 2.71281 | 0.3538448 | 55873.88
2.52535 | 327.3 | 0.31463 | 2.71962 | 0.354733 | 56162.32
2.53965 | 328.1 | 0.32119 | 2.72618 | 0.3555887 | 56480.34
2.55512 | 328.9 | 0.32786 | 2.73285 | 0.3564587 | 56824.39
2.57078 | 329.7 | 0.33462 | 2.73961 | 0.3573404 | 57172.66
2.58445 | 330.5 | 0.34123 | 2.74622 | 0.3582026 | 57476.67
2.59616 | 331.3 | 0.34774 | 2.75273 | 0.3590517 | 57737.09
2.61234 | 332.1 | 0.35446 | 2.75945 | 0.3599283 | 58096.93
2.62683 | 332.9 | 0.36122 | 2.76621 | 0.36081 | 58419.18
2.64258 | 333.7 | 0.36773 | 2.77272 | 0.3616591 | 58769.45
2.65587 | 334.5 | 0.3744 | 2.77939 | 0.3625291 | 59065.01
2.67235 | 335.3 | 0.38121 | 2.7862 | 0.3634174 | 59431.52
2.68667 | 336.1 | 0.38782 | 2.79281 | 0.3642796 | 59749.98
2.70267 | 336.9 | 0.39439 | 2.79938 | 0.3651365 | 60105.82
2.71691 | 337.7 | 0.40115 | 2.80614 | 0.3660183 | 60422.5
2.73316 | 338.5 | 0.40786 | 2.81285 | 0.3668935 | 60783.9
2.74894 | 339.3 | 0.41437 | 2.81936 | 0.3677426 | 61134.83
2.76514 | 340.1 | 0.42099 | 2.82598 | 0.3686061 | 61495.11
2.78054 | 340.9 | 0.4278 | 2.83279 | 0.3694943 | 61837.6
2.79686 | 341.7 | 0.43436 | 2.83935 | 0.37035 | 62200.55
2.8103 | 342.5 | 0.44092 | 2.84591 | 0.3712057 | 62499.44
2.82828 | 343.3 | 0.44774 | 2.85273 | 0.3720952 | 62899.31
2.84361 | 344.1 | 0.45461 | 2.8596 | 0.3729913 | 63240.24
2.85854 | 344.9 | 0.46117 | 2.86616 | 0.373847 | 63572.27
2.87547 | 345.7 | 0.46788 | 2.87287 | 0.3747222 | 63948.79
2.89252 | 346.5 | 0.4746 | 2.87959 | 0.3755987 | 64327.97
2.90826 | 347.3 | 0.48121 | 2.8862 | 0.3764609 | 64678.02
2.92598 | 348.1 | 0.48772 | 2.89271 | 0.37731 | 65072.1
2.93837 | 348.9 | 0.49453 | 2.89952 | 0.3781983 | 65347.65
2.95903 | 349.7 | 0.50125 | 2.90624 | 0.3790748 | 65807.11
2.97487 | 350.5 | 0.50781 | 2.9128 | 0.3799304 | 66159.39
2.98944 | 351.3 | 0.51447 | 2.91946 | 0.3807991 | 66483.41
3.01144 | 352.1 | 0.52129 | 2.92628 | 0.3816887 | 66972.68
3.02747 | 352.9 | 0.52795 | 2.93294 | 0.3825574 | 67329.18
3.04381 | 353.7 | 0.53451 | 2.9395 | 0.383413 | 67692.57
3.06181 | 354.5 | 0.54123 | 2.94622 | 0.3842896 | 68092.88
3.07861 | 355.3 | 0.54794 | 2.95293 | 0.3851648 | 68466.5
3.09648 | 356.1 | 0.5544 | 2.95939 | 0.3860074 | 68863.92
3.11382 | 356.9 | 0.56106 | 2.96605 | 0.3868761 | 69249.55
3.13251 | 357.7 | 0.56793 | 2.97292 | 0.3877722 | 69665.21
3.15148 | 358.5 | 0.57449 | 2.97948 | 0.3886278 | 70087.09
3.16783 | 359.3 | 0.581 | 2.98599 | 0.389477 | 70450.7
3.18861 | 360.1 | 0.58777 | 2.99276 | 0.39036 | 70912.84
3.20401 | 360.9 | 0.59443 | 2.99942 | 0.3912287 | 71255.33
3.22512 | 361.7 | 0.60104 | 3.00603 | 0.3920909 | 71724.8
3.24193 | 362.5 | 0.60775 | 3.01274 | 0.3929661 | 72098.65
3.26175 | 363.3 | 0.61457 | 3.01956 | 0.3938557 | 72539.43
3.28083 | 364.1 | 0.62113 | 3.02612 | 0.3947113 | 72963.76
3.30013 | 364.9 | 0.62764 | 3.03263 | 0.3955604 | 73392.98
3.31783 | 365.7 | 0.63441 | 3.0394 | 0.3964435 | 73786.62
3.33412 | 366.5 | 0.64117 | 3.04616 | 0.3973252 | 74148.9
3.35728 | 367.3 | 0.64773 | 3.05272 | 0.3981809 | 74663.96
3.37574 | 368.1 | 0.65445 | 3.05944 | 0.3990574 | 75074.5
3.39508 | 368.9 | 0.66131 | 3.0663 | 0.3999522 | 75504.61
3.41449 | 369.7 | 0.66782 | 3.07281 | 0.4008013 | 75936.28
3.43147 | 370.5 | 0.67444 | 3.07943 | 0.4016648 | 76313.9
3.45289 | 371.3 | 0.68125 | 3.08624 | 0.402553 | 76790.27
3.469 | 372.1 | 0.68786 | 3.09285 | 0.4034152 | 77148.55
3.48752 | 372.9 | 0.69442 | 3.09941 | 0.4042709 | 77560.42
3.50952 | 373.7 | 0.70104 | 3.10603 | 0.4051343 | 78049.69
3.5288 | 374.5 | 0.70785 | 3.11284 | 0.4060226 | 78478.47
3.55106 | 375.3 | 0.71441 | 3.1194 | 0.4068783 | 78973.52
3.56939 | 376.1 | 0.72103 | 3.12602 | 0.4077417 | 79381.17
3.58913 | 376.9 | 0.72779 | 3.13278 | 0.4086235 | 79820.17
3.61185 | 377.7 | 0.7345 | 3.13949 | 0.4094987 | 80325.45
3.63194 | 378.5 | 0.74107 | 3.14606 | 0.4103557 | 80772.24
3.65586 | 379.3 | 0.74783 | 3.15282 | 0.4112374 | 81304.21
3.67844 | 380.1 | 0.75459 | 3.15958 | 0.4121191 | 81806.37
3.69716 | 380.9 | 0.76111 | 3.1661 | 0.4129696 | 82222.7
3.71919 | 381.7 | 0.76767 | 3.17266 | 0.4138252 | 82712.63
3.74236 | 382.5 | 0.77443 | 3.17942 | 0.414707 | 83227.92
3.7626 | 383.3 | 0.7812 | 3.18619 | 0.41559 | 83678.04
3.78442 | 384.1 | 0.78771 | 3.1927 | 0.4164391 | 84163.31
3.81001 | 384.9 | 0.79447 | 3.19946 | 0.4173209 | 84732.42
3.82946 | 385.7 | 0.80134 | 3.20633 | 0.418217 | 85164.97
3.85194 | 386.5 | 0.8078 | 3.21279 | 0.4190596 | 85664.91
3.87308 | 387.3 | 0.81451 | 3.2195 | 0.4199348 | 86135.06
3.89483 | 388.1 | 0.82122 | 3.22621 | 0.42081 | 86618.76
3.91888 | 388.9 | 0.82784 | 3.23283 | 0.4216735 | 87153.62
3.94291 | 389.7 | 0.83445 | 3.23944 | 0.4225357 | 87688.03
3.96621 | 390.5 | 0.84121 | 3.2462 | 0.4234174 | 88206.21
3.98878 | 391.3 | 0.84793 | 3.25292 | 0.4242939 | 88708.16
4.01385 | 392.1 | 0.85439 | 3.25938 | 0.4251365 | 89265.7
4.03623 | 392.9 | 0.86105 | 3.26604 | 0.4260052 | 89763.42
4.05967 | 393.7 | 0.86781 | 3.2728 | 0.426887 | 90284.71
4.08418 | 394.5 | 0.87453 | 3.27952 | 0.4277635 | 90829.8
4.1101 | 395.3 | 0.88104 | 3.28603 | 0.4286126 | 91406.24
4.1343 | 396.1 | 0.88785 | 3.29284 | 0.4295009 | 91944.44
4.15887 | 396.9 | 0.89452 | 3.29951 | 0.4303709 | 92490.86
4.17967 | 397.7 | 0.90103 | 3.30602 | 0.43122 | 92953.44
4.20371 | 398.5 | 0.90764 | 3.31263 | 0.4320822 | 93488.08
4.22918 | 399.3 | 0.91446 | 3.31945 | 0.4329717 | 94054.51
4.25396 | 400.1 | 0.92107 | 3.32606 | 0.4338339 | 94605.61
4.27676 | 400.9 | 0.92768 | 3.33267 | 0.4346961 | 95112.66
4.30395 | 401.7 | 0.93444 | 3.33943 | 0.4355778 | 95717.35
4.3307 | 402.5 | 0.94116 | 3.34615 | 0.4364543 | 96312.26
4.35361 | 403.3 | 0.94772 | 3.35271 | 0.43731 | 96821.76
4.38175 | 404.1 | 0.95443 | 3.35942 | 0.4381852 | 97447.58
4.40807 | 404.9 | 0.96125 | 3.36624 | 0.4390748 | 98032.92
4.43386 | 405.7 | 0.96781 | 3.3728 | 0.4399304 | 98606.48
4.45831 | 406.5 | 0.97437 | 3.37936 | 0.4407861 | 99150.23
4.48343 | 407.3 | 0.98109 | 3.38608 | 0.4416626 | 99708.89
4.51307 | 408.1 | 0.98775 | 3.39274 | 0.4425313 | 100368.1
4.53654 | 408.9 | 0.99416 | 3.39915 | 0.4433674 | 100890
4.5657 | 409.7 | 1.00082 | 3.40581 | 0.4442361 | 101538.5
4.59424 | 410.5 | 1.00764 | 3.41263 | 0.4451257 | 102173.2
4.62127 | 411.3 | 1.0142 | 3.41919 | 0.4459813 | 102774.4
4.64899 | 412.1 | 1.02076 | 3.42575 | 0.446837 | 103390.8
4.67525 | 412.9 | 1.02757 | 3.43256 | 0.4477252 | 103974.9
4.70714 | 413.7 | 1.03434 | 3.43933 | 0.4486083 | 104684.1
4.73437 | 414.5 | 1.04085 | 3.44584 | 0.4494574 | 105289.6
4.76166 | 415.3 | 1.04746 | 3.45245 | 0.4503196 | 105896.6
4.78973 | 416.1 | 1.05412 | 3.45911 | 0.4511883 | 106520.8
4.82174 | 416.9 | 1.06079 | 3.46578 | 0.4520583 | 107232.7
4.85033 | 417.7 | 1.06735 | 3.47234 | 0.4529139 | 107868.5
4.88086 | 418.5 | 1.07422 | 3.47921 | 0.45381 | 108547.5
4.91156 | 419.3 | 1.08088 | 3.48587 | 0.4546787 | 109230.2
4.94025 | 420.1 | 1.08744 | 3.49243 | 0.4555343 | 109868.3
4.96736 | 420.9 | 1.09405 | 3.49904 | 0.4563965 | 110471.2
5.00099 | 421.7 | 1.10097 | 3.50596 | 0.4572991 | 111219.1
5.03006 | 422.5 | 1.10753 | 3.51252 | 0.4581548 | 111865.6
5.0557 | 423.3 | 1.11404 | 3.51903 | 0.4590039 | 112435.8
5.08283 | 424.1 | 1.12065 | 3.52564 | 0.4598661 | 113039.2
5.11385 | 424.9 | 1.12727 | 3.53226 | 0.4607296 | 113729.1
5.14137 | 425.7 | 1.13367 | 3.53866 | 0.4615643 | 114341.1
5.1726 | 426.5 | 1.14029 | 3.54528 | 0.4624278 | 115035.6
5.20503 | 427.3 | 1.14715 | 3.55214 | 0.4633226 | 115756.9
5.23888 | 428.1 | 1.15382 | 3.55881 | 0.4641926 | 116509.7
5.27076 | 428.9 | 1.16048 | 3.56547 | 0.4650613 | 117218.6
5.30507 | 429.7 | 1.16729 | 3.57228 | 0.4659496 | 117981.7
5.33647 | 430.5 | 1.17396 | 3.57895 | 0.4668196 | 118680
5.36944 | 431.3 | 1.18047 | 3.58546 | 0.4676687 | 119413.2
5.40291 | 432.1 | 1.18713 | 3.59212 | 0.4685374 | 120157.6
5.43769 | 432.9 | 1.1939 | 3.59889 | 0.4694204 | 120931.1
5.47 | 433.7 | 1.20051 | 3.6055 | 0.4702826 | 121649.6
5.50288 | 434.5 | 1.20712 | 3.61211 | 0.4711448 | 122380.9
5.53827 | 435.3 | 1.21399 | 3.61898 | 0.4720409 | 123167.9
5.57272 | 436.1 | 1.22065 | 3.62564 | 0.4729096 | 123934.1
5.60311 | 436.9 | 1.22716 | 3.63215 | 0.4737587 | 124609.9
5.63854 | 437.7 | 1.23382 | 3.63881 | 0.4746274 | 125397.9
3.85879 | 438.5 | 1.24064 | 3.64563 | 0.475517 | 85817.25
0.54593 | 438.75 | 1.24277 | 3.64776 | 0.4757948 | 12141.17

## 15p90s_10
|  |  |  | Thickness 1 | 8.21 | avg | side a 1 | 7.45 | avg | side b 1 | 6.35 | avg | area (mm^2) | area (m^2)
Test Method | MTS EM Compression (Simplified).msm |  |  | 2 | 7.91 | 8.043333 | 2 | 7.6 | 7.49 | 2 | 6.94 | 6.593333 | 49.38407 | 4.938407e-05
Sample I. D. | Sample6.mss |  |  | 3 | 8.01 |  | 3 | 7.42 |  | 3 | 6.49
Specimen Number | 8
Load (N) | Time (s) | Extension (mm) | Corrected Extension (mm) | Strain (mm/mm) | Stress (N/m^2)
-0.00162 | 0.9 | -3.51213 | 0 | 0 | -32.8041
0.00471 | 1.7 | -3.50567 | 0.00646 | 0.0008031496 | 95.37489
0.00817 | 2.5 | -3.49896 | 0.01317 | 0.001637381 | 165.438
0.00992 | 3.3 | -3.49214 | 0.01999 | 0.002485288 | 200.8745
0.01294 | 4.1 | -3.48568 | 0.02645 | 0.003288438 | 262.0278
0.02009 | 4.9 | -3.47912 | 0.03301 | 0.00410402 | 406.8114
0.02047 | 5.7 | -3.47236 | 0.03977 | 0.004944467 | 414.5062
0.02737 | 6.5 | -3.46569 | 0.04644 | 0.005773726 | 554.2273
0.02785 | 7.3 | -3.45918 | 0.05295 | 0.006583092 | 563.9471
0.03231 | 8.1 | -3.45237 | 0.05976 | 0.007429755 | 654.2596
0.03567 | 8.9 | -3.4456 | 0.06653 | 0.008271446 | 722.2977
0.03716 | 9.7 | -3.43904 | 0.07309 | 0.009087029 | 752.4694
0.04153 | 10.5 | -3.43248 | 0.07965 | 0.009902611 | 840.9595
0.04607 | 11.3 | -3.42572 | 0.08641 | 0.01074306 | 932.892
0.04859 | 12.1 | -3.419 | 0.09313 | 0.01157853 | 983.9206
0.05379 | 12.9 | -3.41249 | 0.09964 | 0.0123879 | 1089.218
0.05464 | 13.7 | -3.40573 | 0.1064 | 0.01322835 | 1106.43
0.0626 | 14.5 | -3.39901 | 0.11312 | 0.01406382 | 1267.615
0.06449 | 15.3 | -3.3925 | 0.11963 | 0.01487319 | 1305.887
0.06897 | 16.1 | -3.38584 | 0.12629 | 0.0157012 | 1396.604
0.07319 | 16.9 | -3.37902 | 0.13311 | 0.01654911 | 1482.057
0.07583 | 17.7 | -3.37241 | 0.13972 | 0.01737091 | 1535.516
0.08163 | 18.5 | -3.3659 | 0.14623 | 0.01818027 | 1652.962
0.08735 | 19.3 | -3.35909 | 0.15304 | 0.01902694 | 1768.789
0.08831 | 20.1 | -3.35237 | 0.15976 | 0.01986241 | 1788.229
0.09265 | 20.9 | -3.34591 | 0.16622 | 0.02066556 | 1876.111
0.09864 | 21.7 | -3.3394 | 0.17273 | 0.02147493 | 1997.405
0.10121 | 22.5 | -3.33259 | 0.17954 | 0.02232159 | 2049.446
0.10645 | 23.3 | -3.32587 | 0.18626 | 0.02315707 | 2155.554
0.10783 | 24.1 | -3.31936 | 0.19277 | 0.02396643 | 2183.498
0.11314 | 24.9 | -3.31265 | 0.19948 | 0.02480066 | 2291.022
0.11705 | 25.7 | -3.30578 | 0.20635 | 0.02565479 | 2370.198
0.12218 | 26.5 | -3.29932 | 0.21281 | 0.02645794 | 2474.077
0.12454 | 27.3 | -3.29266 | 0.21947 | 0.02728595 | 2521.866
0.12971 | 28.1 | -3.28584 | 0.22629 | 0.02813386 | 2626.556
0.13476 | 28.9 | -3.27918 | 0.23295 | 0.02896187 | 2728.815
0.13876 | 29.7 | -3.27272 | 0.23941 | 0.02976502 | 2809.813
0.14209 | 30.5 | -3.26591 | 0.24622 | 0.03061169 | 2877.244
0.1461 | 31.3 | -3.25919 | 0.25294 | 0.03144716 | 2958.444
0.15212 | 32.1 | -3.25268 | 0.25945 | 0.03225653 | 3080.346
0.15509 | 32.9 | -3.24597 | 0.26616 | 0.03309076 | 3140.487
0.15878 | 33.7 | -3.2391 | 0.27303 | 0.03394488 | 3215.207
0.16599 | 34.5 | -3.23249 | 0.27964 | 0.03476668 | 3361.206
0.16937 | 35.3 | -3.22593 | 0.2862 | 0.03558226 | 3429.649
0.1745 | 36.1 | -3.21916 | 0.29297 | 0.03642395 | 3533.528
0.17861 | 36.9 | -3.21245 | 0.29968 | 0.03725818 | 3616.754
0.18485 | 37.7 | -3.20599 | 0.30614 | 0.03806133 | 3743.11
0.18977 | 38.5 | -3.19933 | 0.3128 | 0.03888935 | 3842.737
0.19245 | 39.3 | -3.19256 | 0.31957 | 0.03973104 | 3897.006
0.19746 | 40.1 | -3.186 | 0.32613 | 0.04054662 | 3998.456
0.19903 | 40.9 | -3.17949 | 0.33264 | 0.04135599 | 4030.247
0.20361 | 41.7 | -3.17268 | 0.33945 | 0.04220265 | 4122.99
0.20909 | 42.5 | -3.16586 | 0.34627 | 0.04305056 | 4233.957
0.21317 | 43.3 | -3.1593 | 0.35283 | 0.04386614 | 4316.574
0.21963 | 44.1 | -3.15269 | 0.35944 | 0.04468794 | 4447.386
0.22429 | 44.9 | -3.14592 | 0.36621 | 0.04552963 | 4541.748
0.22566 | 45.7 | -3.13931 | 0.37282 | 0.04635143 | 4569.49
0.23282 | 46.5 | -3.1327 | 0.37943 | 0.04717323 | 4714.476
0.23746 | 47.3 | -3.12588 | 0.38625 | 0.04802114 | 4808.433
0.24199 | 48.1 | -3.11917 | 0.39296 | 0.04885537 | 4900.163
0.24679 | 48.9 | -3.11276 | 0.39937 | 0.0496523 | 4997.361
0.25186 | 49.7 | -3.10604 | 0.40609 | 0.05048777 | 5100.026
0.2584 | 50.5 | -3.09918 | 0.41295 | 0.05134065 | 5232.457
0.26243 | 51.3 | -3.09257 | 0.41956 | 0.05216245 | 5314.062
0.26524 | 52.1 | -3.0859 | 0.42623 | 0.05299171 | 5370.963
0.27325 | 52.9 | -3.07909 | 0.43304 | 0.05383838 | 5533.161
0.27536 | 53.7 | -3.07242 | 0.43971 | 0.05466763 | 5575.887
0.2799 | 54.5 | -3.06591 | 0.44622 | 0.055477 | 5667.82
0.28336 | 55.3 | -3.05925 | 0.45288 | 0.05630501 | 5737.883
0.28651 | 56.1 | -3.05249 | 0.45964 | 0.05714546 | 5801.669
0.29235 | 56.9 | -3.04587 | 0.46626 | 0.0579685 | 5919.926
0.29785 | 57.7 | -3.03931 | 0.47282 | 0.05878409 | 6031.298
0.30112 | 58.5 | -3.0325 | 0.47963 | 0.05963075 | 6097.513
0.30712 | 59.3 | -3.02578 | 0.48635 | 0.06046622 | 6219.01
0.31071 | 60.1 | -3.01927 | 0.49286 | 0.06127559 | 6291.705
0.31704 | 60.9 | -3.01261 | 0.49952 | 0.06210361 | 6419.884
0.32114 | 61.7 | -3.00585 | 0.50628 | 0.06294405 | 6502.907
0.32294 | 62.5 | -2.99928 | 0.51285 | 0.06376088 | 6539.356
0.32927 | 63.3 | -2.99272 | 0.51941 | 0.06457646 | 6667.535
0.33495 | 64.1 | -2.98591 | 0.52622 | 0.06542312 | 6782.552
0.33891 | 64.9 | -2.97924 | 0.53289 | 0.06625238 | 6862.74
0.34447 | 65.7 | -2.97273 | 0.5394 | 0.06706175 | 6975.327
0.34719 | 66.5 | -2.96602 | 0.54611 | 0.06789598 | 7030.405
0.35417 | 67.3 | -2.9592 | 0.55293 | 0.06874389 | 7171.746
0.35608 | 68.1 | -2.95259 | 0.55954 | 0.06956569 | 7210.423
0.36025 | 68.9 | -2.94593 | 0.5662 | 0.0703937 | 7294.863
0.36683 | 69.7 | -2.93916 | 0.57297 | 0.07123539 | 7428.104
0.37033 | 70.5 | -2.93255 | 0.57958 | 0.07205719 | 7498.977
0.37605 | 71.3 | -2.92609 | 0.58604 | 0.07286034 | 7614.804
0.37811 | 72.1 | -2.91933 | 0.5928 | 0.07370079 | 7656.518
0.37726 | 72.9 | -2.91251 | 0.59962 | 0.07454869 | 7639.306
0.37896 | 73.7 | -2.90595 | 0.60618 | 0.07536428 | 7673.73
0.38242 | 74.5 | -2.89924 | 0.61289 | 0.07619851 | 7743.793
0.38603 | 75.3 | -2.89242 | 0.61971 | 0.07704642 | 7816.894
0.38944 | 76.1 | -2.88581 | 0.62632 | 0.07786821 | 7885.944
0.38708 | 76.9 | -2.87935 | 0.63278 | 0.07867136 | 7838.156
0.39051 | 77.7 | -2.87264 | 0.63949 | 0.07950559 | 7907.611
0.39324 | 78.5 | -2.86587 | 0.64626 | 0.08034729 | 7962.892
0.39382 | 79.3 | -2.85931 | 0.65282 | 0.08116287 | 7974.637
0.39375 | 80.1 | -2.8527 | 0.65943 | 0.08198467 | 7973.219
0.39503 | 80.9 | -2.84593 | 0.6662 | 0.08282636 | 7999.139
0.3946 | 81.7 | -2.83932 | 0.67281 | 0.08364816 | 7990.431
0.39273 | 82.5 | -2.83281 | 0.67932 | 0.08445752 | 7952.565
0.39512 | 83.3 | -2.826 | 0.68613 | 0.08530419 | 8000.961
0.39903 | 84.1 | -2.81923 | 0.6929 | 0.08614588 | 8080.137
0.40015 | 84.9 | -2.81262 | 0.69951 | 0.08696768 | 8102.816
0.40217 | 85.7 | -2.80601 | 0.70612 | 0.08778947 | 8143.72
0.40145 | 86.5 | -2.79924 | 0.71289 | 0.08863116 | 8129.14
0.40195 | 87.3 | -2.79268 | 0.71945 | 0.08944675 | 8139.265
0.40527 | 88.1 | -2.78617 | 0.72596 | 0.09025611 | 8206.493
0.40851 | 88.9 | -2.7793 | 0.73283 | 0.09111024 | 8272.101
0.41324 | 89.7 | -2.77259 | 0.73954 | 0.09194447 | 8367.881
0.41367 | 90.5 | -2.76603 | 0.7461 | 0.09276005 | 8376.588
0.41892 | 91.3 | -2.75937 | 0.75276 | 0.09358806 | 8482.898
0.41939 | 92.1 | -2.7526 | 0.75953 | 0.09442976 | 8492.415
0.42139 | 92.9 | -2.74589 | 0.76624 | 0.09526399 | 8532.914
0.42746 | 93.7 | -2.73933 | 0.7728 | 0.09607957 | 8655.828
0.42787 | 94.5 | -2.73261 | 0.77952 | 0.09691504 | 8664.131
0.42883 | 95.3 | -2.7259 | 0.78623 | 0.09774927 | 8683.57
0.43091 | 96.1 | -2.71939 | 0.79274 | 0.09855864 | 8725.689
0.43422 | 96.9 | -2.71278 | 0.79935 | 0.09938044 | 8792.715
0.43871 | 97.7 | -2.70586 | 0.80627 | 0.1002408 | 8883.635
0.43811 | 98.5 | -2.6993 | 0.81283 | 0.1010564 | 8871.485
0.44015 | 99.3 | -2.69279 | 0.81934 | 0.1018657 | 8912.794
0.4386 | 100.1 | -2.68607 | 0.82606 | 0.1027012 | 8881.407
0.44307 | 100.9 | -2.67931 | 0.83282 | 0.1035416 | 8971.922
0.4428 | 101.7 | -2.67275 | 0.83938 | 0.1043572 | 8966.455
0.44636 | 102.5 | -2.66603 | 0.8461 | 0.1051927 | 9038.543
0.4482 | 103.3 | -2.65917 | 0.85296 | 0.1060456 | 9075.802
0.44957 | 104.1 | -2.6526 | 0.85953 | 0.1068624 | 9103.544
0.45076 | 104.9 | -2.64615 | 0.86598 | 0.1076643 | 9127.64
0.45275 | 105.7 | -2.63928 | 0.87285 | 0.1085184 | 9167.937
0.45198 | 106.5 | -2.63256 | 0.87957 | 0.1093539 | 9152.345
0.45302 | 107.3 | -2.62605 | 0.88608 | 0.1101633 | 9173.404
0.45227 | 108.1 | -2.61934 | 0.89279 | 0.1109975 | 9158.217
0.45552 | 108.9 | -2.61252 | 0.89961 | 0.1118454 | 9224.028
0.45542 | 109.7 | -2.60591 | 0.90622 | 0.1126672 | 9222.003
0.45588 | 110.5 | -2.5993 | 0.91283 | 0.113489 | 9231.318
0.45905 | 111.3 | -2.59254 | 0.91959 | 0.1143295 | 9295.508
0.45986 | 112.1 | -2.58582 | 0.92631 | 0.1151649 | 9311.91
0.46358 | 112.9 | -2.57936 | 0.93277 | 0.1159681 | 9387.238
0.46549 | 113.7 | -2.57255 | 0.93958 | 0.1168148 | 9425.915
0.4711 | 114.5 | -2.56583 | 0.9463 | 0.1176502 | 9539.514
0.47246 | 115.3 | -2.55932 | 0.95281 | 0.1184596 | 9567.053
0.47399 | 116.1 | -2.55276 | 0.95937 | 0.1192752 | 9598.035
0.47687 | 116.9 | -2.54589 | 0.96624 | 0.1201293 | 9656.353
0.47858 | 117.7 | -2.53928 | 0.97285 | 0.1209511 | 9690.98
0.4808 | 118.5 | -2.53272 | 0.97941 | 0.1217667 | 9735.934
0.48305 | 119.3 | -2.52596 | 0.98617 | 0.1226071 | 9781.495
0.48641 | 120.1 | -2.51924 | 0.99289 | 0.1234426 | 9849.533
0.49082 | 120.9 | -2.51273 | 0.9994 | 0.124252 | 9938.833
0.49252 | 121.7 | -2.50612 | 1.00601 | 0.1250738 | 9973.257
0.49796 | 122.5 | -2.49936 | 1.01277 | 0.1259142 | 10083.41
0.5004 | 123.3 | -2.49269 | 1.01944 | 0.1267435 | 10132.82
0.50391 | 124.1 | -2.48613 | 1.026 | 0.1275591 | 10203.9
0.50898 | 124.9 | -2.47942 | 1.03271 | 0.1283933 | 10306.56
0.51129 | 125.7 | -2.4725 | 1.03963 | 0.1292536 | 10353.34
0.51753 | 126.5 | -2.46604 | 1.04609 | 0.1300568 | 10479.7
0.52116 | 127.3 | -2.45948 | 1.05265 | 0.1308724 | 10553.2
0.52498 | 128.1 | -2.45271 | 1.05942 | 0.131714 | 10630.55
0.52983 | 128.9 | -2.4461 | 1.06603 | 0.1325358 | 10728.76
0.53044 | 129.7 | -2.43954 | 1.07259 | 0.1333514 | 10741.12
0.53808 | 130.5 | -2.43278 | 1.07935 | 0.1341919 | 10895.82
0.54423 | 131.3 | -2.42601 | 1.08612 | 0.1350336 | 11020.36
0.54929 | 132.1 | -2.41955 | 1.09258 | 0.1358367 | 11122.82
0.55217 | 132.9 | -2.41284 | 1.09929 | 0.1366709 | 11181.14
0.557 | 133.7 | -2.40602 | 1.10611 | 0.1375189 | 11278.94
0.5607 | 134.5 | -2.39931 | 1.11282 | 0.1383531 | 11353.86
0.56665 | 135.3 | -2.3927 | 1.11943 | 0.1391749 | 11474.35
0.57033 | 136.1 | -2.38598 | 1.12615 | 0.1400104 | 11548.87
0.57547 | 136.9 | -2.37937 | 1.13276 | 0.1408322 | 11652.95
0.57872 | 137.7 | -2.37286 | 1.13927 | 0.1416415 | 11718.76
0.58255 | 138.5 | -2.36635 | 1.14578 | 0.1424509 | 11796.31
0.58955 | 139.3 | -2.35943 | 1.1527 | 0.1433112 | 11938.06
0.5915 | 140.1 | -2.35277 | 1.15936 | 0.1441392 | 11977.55
0.59747 | 140.9 | -2.34631 | 1.16582 | 0.1449424 | 12098.44
0.60348 | 141.7 | -2.3396 | 1.17253 | 0.1457766 | 12220.14
0.60528 | 142.5 | -2.33293 | 1.1792 | 0.1466059 | 12256.58
0.61214 | 143.3 | -2.32642 | 1.18571 | 0.1474153 | 12395.5
0.6142 | 144.1 | -2.31961 | 1.19252 | 0.1482619 | 12437.21
0.62082 | 144.9 | -2.31274 | 1.19939 | 0.149116 | 12571.26
0.62651 | 145.7 | -2.30618 | 1.20595 | 0.1499316 | 12686.48
0.63017 | 146.5 | -2.29962 | 1.21251 | 0.1507472 | 12760.59
0.63685 | 147.3 | -2.29285 | 1.21928 | 0.1515889 | 12895.86
0.64214 | 148.1 | -2.28609 | 1.22604 | 0.1524293 | 13002.98
0.64395 | 148.9 | -2.27958 | 1.23255 | 0.1532387 | 13039.63
0.65153 | 149.7 | -2.27286 | 1.23927 | 0.1540742 | 13193.12
0.6586 | 150.5 | -2.2661 | 1.24603 | 0.1549146 | 13336.29
0.66401 | 151.3 | -2.25954 | 1.25259 | 0.1557302 | 13445.83
0.66969 | 152.1 | -2.25293 | 1.2592 | 0.156552 | 13560.85
0.67506 | 152.9 | -2.24606 | 1.26607 | 0.1574061 | 13669.59
0.6814 | 153.7 | -2.23929 | 1.27284 | 0.1582478 | 13797.97
0.68795 | 154.5 | -2.23278 | 1.27935 | 0.1590572 | 13930.61
0.69179 | 155.3 | -2.22617 | 1.28596 | 0.159879 | 14008.36
0.69794 | 156.1 | -2.21936 | 1.29277 | 0.1607257 | 14132.9
0.70487 | 156.9 | -2.21274 | 1.29939 | 0.1615487 | 14273.23
0.70974 | 157.7 | -2.20613 | 1.306 | 0.1623705 | 14371.84
0.7141 | 158.5 | -2.19932 | 1.31281 | 0.1632172 | 14460.13
0.71784 | 159.3 | -2.1927 | 1.31943 | 0.1640402 | 14535.86
0.72482 | 160.1 | -2.18625 | 1.32588 | 0.1648421 | 14677.2
0.73096 | 160.9 | -2.17948 | 1.33265 | 0.1656838 | 14801.54
0.73516 | 161.7 | -2.17272 | 1.33941 | 0.1665242 | 14886.58
0.74318 | 162.5 | -2.16615 | 1.34598 | 0.1673411 | 15048.98
0.74751 | 163.3 | -2.15959 | 1.35254 | 0.1681567 | 15136.66
0.75343 | 164.1 | -2.15283 | 1.3593 | 0.1689971 | 15256.54
0.76215 | 164.9 | -2.14611 | 1.36602 | 0.1698326 | 15433.12
0.76672 | 165.7 | -2.1396 | 1.37253 | 0.1706419 | 15525.66
0.77347 | 166.5 | -2.13289 | 1.37924 | 0.1714762 | 15662.34
0.77946 | 167.3 | -2.12607 | 1.38606 | 0.1723241 | 15783.63
0.78546 | 168.1 | -2.11946 | 1.39267 | 0.1731459 | 15905.13
0.79184 | 168.9 | -2.11285 | 1.39928 | 0.1739677 | 16034.32
0.79753 | 169.7 | -2.10603 | 1.4061 | 0.1748156 | 16149.54
0.8061 | 170.5 | -2.09942 | 1.41271 | 0.1756374 | 16323.08
0.81155 | 171.3 | -2.09286 | 1.41927 | 0.176453 | 16433.44
0.81721 | 172.1 | -2.08615 | 1.42598 | 0.1772872 | 16548.05
0.82484 | 172.9 | -2.07938 | 1.43275 | 0.1781289 | 16702.55
0.82945 | 173.7 | -2.07277 | 1.43936 | 0.1789507 | 16795.9
0.83293 | 174.5 | -2.06621 | 1.44592 | 0.1797663 | 16866.37
0.8435 | 175.3 | -2.05929 | 1.45284 | 0.1806266 | 17080.41
0.84985 | 176.1 | -2.05273 | 1.4594 | 0.1814422 | 17208.99
0.85523 | 176.9 | -2.04617 | 1.46596 | 0.1822578 | 17317.93
0.86129 | 177.7 | -2.03951 | 1.47262 | 0.1830858 | 17440.65
0.86536 | 178.5 | -2.03279 | 1.47934 | 0.1839213 | 17523.06
0.87144 | 179.3 | -2.02628 | 1.48585 | 0.1847306 | 17646.18
0.88146 | 180.1 | -2.01972 | 1.49241 | 0.1855462 | 17849.08
0.88478 | 180.9 | -2.01291 | 1.49922 | 0.1863929 | 17916.3
0.89632 | 181.7 | -2.00624 | 1.50589 | 0.1872221 | 18149.98
0.90292 | 182.5 | -1.99978 | 1.51235 | 0.1880253 | 18283.63
0.90522 | 183.3 | -1.99307 | 1.51906 | 0.1888595 | 18330.2
0.9114 | 184.1 | -1.9863 | 1.52583 | 0.1897012 | 18455.35
0.92314 | 184.9 | -1.97964 | 1.53249 | 0.1905292 | 18693.07
0.93129 | 185.7 | -1.97298 | 1.53915 | 0.1913572 | 18858.11
0.93841 | 186.5 | -1.96611 | 1.54602 | 0.1922114 | 19002.28
0.94577 | 187.3 | -1.95955 | 1.55258 | 0.1930269 | 19151.32
0.94489 | 188.1 | -1.95314 | 1.55899 | 0.1938239 | 19133.5
0.96039 | 188.9 | -1.94638 | 1.56575 | 0.1946643 | 19447.37
0.96168 | 189.7 | -1.93951 | 1.57262 | 0.1955184 | 19473.49
0.97029 | 190.5 | -1.93295 | 1.57918 | 0.196334 | 19647.84
0.97865 | 191.3 | -1.92624 | 1.58589 | 0.1971683 | 19817.12
0.98063 | 192.1 | -1.91947 | 1.59266 | 0.1980099 | 19857.21
0.99162 | 192.9 | -1.91296 | 1.59917 | 0.1988193 | 20079.76
0.99682 | 193.7 | -1.90635 | 1.60578 | 0.1996411 | 20185.05
1.00508 | 194.5 | -1.89953 | 1.6126 | 0.200489 | 20352.31
1.00907 | 195.3 | -1.89272 | 1.61941 | 0.2013357 | 20433.11
1.01539 | 196.1 | -1.88626 | 1.62587 | 0.2021388 | 20561.09
1.03109 | 196.9 | -1.87965 | 1.63248 | 0.2029606 | 20879
1.03334 | 197.7 | -1.87283 | 1.6393 | 0.2038085 | 20924.56
1.04116 | 198.5 | -1.86627 | 1.64586 | 0.2046241 | 21082.91
1.04869 | 199.3 | -1.85966 | 1.65247 | 0.2054459 | 21235.39
1.05598 | 200.1 | -1.85284 | 1.65929 | 0.2062938 | 21383.01
1.06114 | 200.9 | -1.84608 | 1.66605 | 0.2071343 | 21487.5
1.06939 | 201.7 | -1.83957 | 1.67256 | 0.2079436 | 21654.56
1.07696 | 202.5 | -1.8329 | 1.67923 | 0.2087729 | 21807.84
1.08827 | 203.3 | -1.82614 | 1.68599 | 0.2096133 | 22036.86
1.09175 | 204.1 | -1.81953 | 1.6926 | 0.2104351 | 22107.33
1.10031 | 204.9 | -1.81296 | 1.69917 | 0.211252 | 22280.67
1.10887 | 205.7 | -1.80625 | 1.70588 | 0.2120862 | 22454
1.11657 | 206.5 | -1.79959 | 1.71254 | 0.2129142 | 22609.92
1.11905 | 207.3 | -1.79303 | 1.7191 | 0.2137298 | 22660.14
1.12841 | 208.1 | -1.78626 | 1.72587 | 0.2145715 | 22849.68
1.14157 | 208.9 | -1.77939 | 1.73274 | 0.2154256 | 23116.16
1.1442 | 209.7 | -1.77273 | 1.7394 | 0.2162536 | 23169.42
1.15382 | 210.5 | -1.76622 | 1.74591 | 0.217063 | 23364.22
1.15756 | 211.3 | -1.75936 | 1.75277 | 0.2179159 | 23439.95
1.16599 | 212.1 | -1.75269 | 1.75944 | 0.2187451 | 23610.65
1.17385 | 212.9 | -1.74618 | 1.76595 | 0.2195545 | 23769.81
1.18706 | 213.7 | -1.73942 | 1.77271 | 0.2203949 | 24037.31
1.19417 | 214.5 | -1.7326 | 1.77953 | 0.2212429 | 24181.28
1.2007 | 215.3 | -1.72609 | 1.78604 | 0.2220522 | 24313.51
1.20852 | 216.1 | -1.71948 | 1.79265 | 0.222874 | 24471.86
1.21546 | 216.9 | -1.71266 | 1.79947 | 0.2237219 | 24612.39
1.224 | 217.7 | -1.70595 | 1.80618 | 0.2245562 | 24785.32
1.23716 | 218.5 | -1.69939 | 1.81274 | 0.2253717 | 25051.8
1.2404 | 219.3 | -1.69273 | 1.8194 | 0.2261998 | 25117.41
1.25142 | 220.1 | -1.68596 | 1.82617 | 0.2270414 | 25340.56
1.25803 | 220.9 | -1.6795 | 1.83263 | 0.2278446 | 25474.41
1.26453 | 221.7 | -1.67289 | 1.83924 | 0.2286664 | 25606.03
1.27094 | 222.5 | -1.66607 | 1.84606 | 0.2295143 | 25735.83
1.28129 | 223.3 | -1.65936 | 1.85277 | 0.2303485 | 25945.41
1.28677 | 224.1 | -1.6529 | 1.85923 | 0.2311517 | 26056.38
1.29218 | 224.9 | -1.64613 | 1.866 | 0.2319934 | 26165.93
1.30902 | 225.7 | -1.63937 | 1.87276 | 0.2328338 | 26506.93
1.31617 | 226.5 | -1.63291 | 1.87922 | 0.233637 | 26651.71
1.32026 | 227.3 | -1.62635 | 1.88578 | 0.2344525 | 26734.53
1.33873 | 228.1 | -1.61948 | 1.89265 | 0.2353067 | 27108.54
1.33114 | 228.9 | -1.61287 | 1.89926 | 0.2361285 | 26954.85
1.34872 | 229.7 | -1.60631 | 1.90582 | 0.2369441 | 27310.83
1.35545 | 230.5 | -1.59965 | 1.91248 | 0.2377721 | 27447.11
1.36551 | 231.3 | -1.59283 | 1.9193 | 0.23862 | 27650.82
1.37313 | 232.1 | -1.58622 | 1.92591 | 0.2394418 | 27805.12
1.38105 | 232.9 | -1.57961 | 1.93252 | 0.2402636 | 27965.5
1.39097 | 233.7 | -1.57289 | 1.93924 | 0.241099 | 28166.37
1.39853 | 234.5 | -1.56623 | 1.9459 | 0.2419271 | 28319.46
1.40964 | 235.3 | -1.55962 | 1.95251 | 0.2427489 | 28544.43
1.42031 | 236.1 | -1.5528 | 1.95933 | 0.2435968 | 28760.49
1.43085 | 236.9 | -1.54604 | 1.96609 | 0.2444372 | 28973.92
1.43322 | 237.7 | -1.53963 | 1.9725 | 0.2452341 | 29021.91
1.44079 | 238.5 | -1.53312 | 1.97901 | 0.2460435 | 29175.2
1.45327 | 239.3 | -1.5263 | 1.98583 | 0.2468914 | 29427.91
1.46336 | 240.1 | -1.51964 | 1.99249 | 0.2477194 | 29632.23
1.46965 | 240.9 | -1.51303 | 1.9991 | 0.2485412 | 29759.6
1.4813 | 241.7 | -1.50621 | 2.00592 | 0.2493891 | 29995.5
1.49184 | 242.5 | -1.4995 | 2.01263 | 0.2502234 | 30208.93
1.4992 | 243.3 | -1.49309 | 2.01904 | 0.2510203 | 30357.97
1.50678 | 244.1 | -1.48643 | 2.0257 | 0.2518483 | 30511.46
1.51584 | 244.9 | -1.47956 | 2.03257 | 0.2527024 | 30694.92
1.52647 | 245.7 | -1.47285 | 2.03928 | 0.2535367 | 30910.17
1.53494 | 246.5 | -1.46628 | 2.04585 | 0.2543535 | 31081.68
1.54593 | 247.3 | -1.45962 | 2.05251 | 0.2551815 | 31304.23
1.5549 | 248.1 | -1.45296 | 2.05917 | 0.2560095 | 31485.86
1.56296 | 248.9 | -1.4464 | 2.06573 | 0.2568251 | 31649.07
1.57232 | 249.7 | -1.43968 | 2.07245 | 0.2576606 | 31838.61
1.58117 | 250.5 | -1.43287 | 2.07926 | 0.2585073 | 32017.82
1.59339 | 251.3 | -1.4262 | 2.08593 | 0.2593365 | 32265.27
1.60124 | 252.1 | -1.41964 | 2.09249 | 0.2601521 | 32424.22
1.61017 | 252.9 | -1.41288 | 2.09925 | 0.2609925 | 32605.05
1.62002 | 253.7 | -1.40611 | 2.10602 | 0.2618342 | 32804.51
1.63046 | 254.5 | -1.39955 | 2.11258 | 0.2626498 | 33015.91
1.63959 | 255.3 | -1.39289 | 2.11924 | 0.2634778 | 33200.79
1.65063 | 256.1 | -1.38607 | 2.12606 | 0.2643257 | 33424.34
1.66028 | 256.9 | -1.37946 | 2.13267 | 0.2651475 | 33619.75
1.66946 | 257.7 | -1.37295 | 2.13918 | 0.2659569 | 33805.64
1.67944 | 258.5 | -1.36619 | 2.14594 | 0.2667973 | 34007.73
1.6885 | 259.3 | -1.35942 | 2.15271 | 0.267639 | 34191.19
1.69598 | 260.1 | -1.35291 | 2.15922 | 0.2684484 | 34342.66
1.70994 | 260.9 | -1.34615 | 2.16598 | 0.2692889 | 34625.34
1.71648 | 261.7 | -1.33943 | 2.1727 | 0.2701243 | 34757.77
1.7302 | 262.5 | -1.33287 | 2.17926 | 0.2709399 | 35035.59
1.74289 | 263.3 | -1.32626 | 2.18587 | 0.2717617 | 35292.56
1.75018 | 264.1 | -1.31944 | 2.19269 | 0.2726096 | 35440.18
1.7601 | 264.9 | -1.31273 | 2.1994 | 0.2734438 | 35641.05
1.76874 | 265.7 | -1.30627 | 2.20586 | 0.274247 | 35816.01
1.77958 | 266.5 | -1.29961 | 2.21252 | 0.275075 | 36035.51
1.79444 | 267.3 | -1.29274 | 2.21939 | 0.2759291 | 36336.42
1.80435 | 268.1 | -1.28618 | 2.22595 | 0.2767447 | 36537.09
1.81271 | 268.9 | -1.27952 | 2.23261 | 0.2775727 | 36706.37
1.82493 | 269.7 | -1.2727 | 2.23943 | 0.2784206 | 36953.82
1.83577 | 270.5 | -1.26614 | 2.24599 | 0.2792362 | 37173.33
1.84155 | 271.3 | -1.25963 | 2.2525 | 0.2800456 | 37290.37
1.85366 | 272.1 | -1.25287 | 2.25926 | 0.280886 | 37535.59
1.8672 | 272.9 | -1.24605 | 2.26608 | 0.2817339 | 37809.77
1.87695 | 273.7 | -1.23949 | 2.27264 | 0.2825495 | 38007.2
1.88968 | 274.5 | -1.23283 | 2.2793 | 0.2833775 | 38264.97
1.9003 | 275.3 | -1.22616 | 2.28597 | 0.2842068 | 38480.02
1.90569 | 276.1 | -1.2195 | 2.29263 | 0.2850348 | 38589.17
1.92241 | 276.9 | -1.21304 | 2.29909 | 0.285838 | 38927.74
1.92959 | 277.7 | -1.20627 | 2.30586 | 0.2866797 | 39073.13
1.94208 | 278.5 | -1.19946 | 2.31267 | 0.2875263 | 39326.04
1.95258 | 279.3 | -1.19295 | 2.31918 | 0.2883357 | 39538.66
1.95827 | 280.1 | -1.18644 | 2.32569 | 0.289145 | 39653.88
1.97459 | 280.9 | -1.17957 | 2.33256 | 0.2899992 | 39984.35
1.99012 | 281.7 | -1.17291 | 2.33922 | 0.2908272 | 40298.83
1.99942 | 282.5 | -1.16645 | 2.34568 | 0.2916303 | 40487.15
2.01139 | 283.3 | -1.15968 | 2.35245 | 0.292472 | 40729.53
2.02583 | 284.1 | -1.15287 | 2.35926 | 0.2933187 | 41021.94
2.03564 | 284.9 | -1.14636 | 2.36577 | 0.2941281 | 41220.58
2.04712 | 285.7 | -1.13964 | 2.37249 | 0.2949635 | 41453.05
2.05841 | 286.5 | -1.13283 | 2.3793 | 0.2958102 | 41681.66
2.07161 | 287.3 | -1.12627 | 2.38586 | 0.2966258 | 41948.96
2.08511 | 288.1 | -1.11971 | 2.39242 | 0.2974414 | 42222.32
2.09179 | 288.9 | -1.11304 | 2.39909 | 0.2982706 | 42357.59
2.10705 | 289.7 | -1.10623 | 2.4059 | 0.2991173 | 42666.6
2.1165 | 290.5 | -1.09972 | 2.41241 | 0.2999266 | 42857.95
2.1292 | 291.3 | -1.09311 | 2.41902 | 0.3007484 | 43115.12
2.14125 | 292.1 | -1.08619 | 2.42594 | 0.3016088 | 43359.13
2.15498 | 292.9 | -1.07958 | 2.43255 | 0.3024306 | 43637.15
2.16818 | 293.7 | -1.07307 | 2.43906 | 0.30324 | 43904.44
2.18007 | 294.5 | -1.0662 | 2.44593 | 0.3040941 | 44145.21
2.18088 | 295.3 | -1.05954 | 2.45259 | 0.3049221 | 44161.61
2.19006 | 296.1 | -1.05297 | 2.45916 | 0.3057389 | 44347.5
2.20619 | 296.9 | -1.04626 | 2.46587 | 0.3065731 | 44674.13
2.21799 | 297.7 | -1.0395 | 2.47263 | 0.3074136 | 44913.07
2.22468 | 298.5 | -1.03288 | 2.47925 | 0.3082366 | 45048.54
2.24168 | 299.3 | -1.02632 | 2.48581 | 0.3090522 | 45392.78
2.25146 | 300.1 | -1.01956 | 2.49257 | 0.3098927 | 45590.82
2.26642 | 300.9 | -1.01279 | 2.49934 | 0.3107344 | 45893.75
2.28103 | 301.7 | -1.00623 | 2.5059 | 0.3115499 | 46189.59
2.29358 | 302.5 | -0.99957 | 2.51256 | 0.312378 | 46443.72
2.3085 | 303.3 | -0.99275 | 2.51938 | 0.3132259 | 46745.85
2.319 | 304.1 | -0.98619 | 2.52594 | 0.3140414 | 46958.47
2.33757 | 304.9 | -0.97963 | 2.5325 | 0.314857 | 47334.5
2.34599 | 305.7 | -0.97292 | 2.53921 | 0.3156913 | 47505
2.36011 | 306.5 | -0.96615 | 2.54598 | 0.3165329 | 47790.92
2.37595 | 307.3 | -0.95959 | 2.55254 | 0.3173485 | 48111.67
2.39501 | 308.1 | -0.95288 | 2.55925 | 0.3181828 | 48497.63
2.40778 | 308.9 | -0.94606 | 2.56607 | 0.3190307 | 48756.21
2.41472 | 309.7 | -0.93955 | 2.57258 | 0.31984 | 48896.74
2.4304 | 310.5 | -0.93294 | 2.57919 | 0.3206618 | 49214.25
2.44564 | 311.3 | -0.92612 | 2.58601 | 0.3215097 | 49522.86
2.46049 | 312.1 | -0.91951 | 2.59262 | 0.3223315 | 49823.56
2.47326 | 312.9 | -0.91295 | 2.59918 | 0.3231471 | 50082.15
2.48824 | 313.7 | -0.90613 | 2.606 | 0.323995 | 50385.48
2.50328 | 314.5 | -0.89932 | 2.61281 | 0.3248417 | 50690.03
2.51202 | 315.3 | -0.89281 | 2.61932 | 0.3256511 | 50867.01
2.53076 | 316.1 | -0.88625 | 2.62588 | 0.3264666 | 51246.49
2.54163 | 316.9 | -0.87948 | 2.63265 | 0.3273083 | 51466.6
2.55822 | 317.7 | -0.87277 | 2.63936 | 0.3281426 | 51802.54
2.57298 | 318.5 | -0.86621 | 2.64592 | 0.3289581 | 52101.42
2.58862 | 319.3 | -0.85944 | 2.65269 | 0.3297998 | 52418.12
2.60637 | 320.1 | -0.85268 | 2.65945 | 0.3306403 | 52777.55
2.61869 | 320.9 | -0.84622 | 2.66591 | 0.3314434 | 53027.02
2.63179 | 321.7 | -0.83966 | 2.67247 | 0.332259 | 53292.29
2.64871 | 322.5 | -0.83284 | 2.67929 | 0.3331069 | 53634.91
2.6634 | 323.3 | -0.82613 | 2.686 | 0.3339412 | 53932.37
2.68011 | 324.1 | -0.81962 | 2.69251 | 0.3347505 | 54270.74
2.69669 | 324.9 | -0.8129 | 2.69923 | 0.335586 | 54606.48
2.71136 | 325.7 | -0.80624 | 2.70589 | 0.336414 | 54903.54
2.72565 | 326.5 | -0.79968 | 2.71245 | 0.3372296 | 55192.9
2.73998 | 327.3 | -0.79302 | 2.71911 | 0.3380576 | 55483.08
2.7571 | 328.1 | -0.7862 | 2.72593 | 0.3389055 | 55829.75
2.77004 | 328.9 | -0.77959 | 2.73254 | 0.3397273 | 56091.78
2.78887 | 329.7 | -0.77308 | 2.73905 | 0.3405367 | 56473.07
2.8014 | 330.5 | -0.76631 | 2.74582 | 0.3413784 | 56726.8
2.81918 | 331.3 | -0.75945 | 2.75268 | 0.3422312 | 57086.83
2.83241 | 332.1 | -0.75299 | 2.75914 | 0.3430344 | 57354.73
2.84784 | 332.9 | -0.74637 | 2.76576 | 0.3438574 | 57667.18
2.86419 | 333.7 | -0.73956 | 2.77257 | 0.3447041 | 57998.26
2.88547 | 334.5 | -0.73285 | 2.77928 | 0.3455383 | 58429.17
2.89688 | 335.3 | -0.72623 | 2.7859 | 0.3463614 | 58660.22
2.91566 | 336.1 | -0.71952 | 2.79261 | 0.3471956 | 59040.5
2.93259 | 336.9 | -0.71281 | 2.79932 | 0.3480298 | 59383.32
2.94819 | 337.7 | -0.7063 | 2.80583 | 0.3488392 | 59699.21
2.96469 | 338.5 | -0.69973 | 2.8124 | 0.349656 | 60033.33
2.97946 | 339.3 | -0.69292 | 2.81921 | 0.3505027 | 60332.41
3.00104 | 340.1 | -0.68626 | 2.82587 | 0.3513307 | 60769.4
3.01293 | 340.9 | -0.67969 | 2.83244 | 0.3521475 | 61010.16
3.0355 | 341.7 | -0.67293 | 2.8392 | 0.352988 | 61467.19
3.05188 | 342.5 | -0.66627 | 2.84586 | 0.353816 | 61798.88
3.06884 | 343.3 | -0.65971 | 2.85242 | 0.3546316 | 62142.31
3.08913 | 344.1 | -0.65304 | 2.85909 | 0.3554608 | 62553.17
3.10628 | 344.9 | -0.64623 | 2.8659 | 0.3563075 | 62900.45
3.12414 | 345.7 | -0.63956 | 2.87257 | 0.3571368 | 63262.1
3.13659 | 346.5 | -0.6331 | 2.87903 | 0.3579399 | 63514.21
3.15876 | 347.3 | -0.62634 | 2.88579 | 0.3587804 | 63963.14
3.17676 | 348.1 | -0.61963 | 2.8925 | 0.3596146 | 64327.63
3.19367 | 348.9 | -0.61311 | 2.89902 | 0.3604252 | 64670.05
3.21463 | 349.7 | -0.6064 | 2.90573 | 0.3612594 | 65094.48
3.22867 | 350.5 | -0.59959 | 2.91254 | 0.3621061 | 65378.78
3.24826 | 351.3 | -0.59292 | 2.91921 | 0.3629354 | 65775.47
3.26965 | 352.1 | -0.58631 | 2.92582 | 0.3637571 | 66208.6
3.28385 | 352.9 | -0.57944 | 2.93269 | 0.3646113 | 66496.14
3.30447 | 353.7 | -0.57283 | 2.9393 | 0.3654331 | 66913.69
3.32143 | 354.5 | -0.56627 | 2.94586 | 0.3662487 | 67257.12
3.34549 | 355.3 | -0.55961 | 2.95252 | 0.3670767 | 67744.32
3.36346 | 356.1 | -0.55279 | 2.95934 | 0.3679246 | 68108.2
3.37842 | 356.9 | -0.54613 | 2.966 | 0.3687526 | 68411.13
3.40169 | 357.7 | -0.53957 | 2.97256 | 0.3695682 | 68882.34
3.4184 | 358.5 | -0.53285 | 2.97928 | 0.3704036 | 69220.71
3.44017 | 359.3 | -0.52619 | 2.98594 | 0.3712317 | 69661.54
3.45848 | 360.1 | -0.51963 | 2.9925 | 0.3720472 | 70032.3
3.47851 | 360.9 | -0.51292 | 2.99921 | 0.3728815 | 70437.9
3.49911 | 361.7 | -0.50615 | 3.00598 | 0.3737232 | 70855.04
3.51968 | 362.5 | -0.49959 | 3.01254 | 0.3745387 | 71271.57
3.5398 | 363.3 | -0.49303 | 3.0191 | 0.3753543 | 71678.99
3.55697 | 364.1 | -0.48621 | 3.02592 | 0.3762022 | 72026.67
3.58102 | 364.9 | -0.4795 | 3.03263 | 0.3770365 | 72513.67
3.59805 | 365.7 | -0.47299 | 3.03914 | 0.3778458 | 72858.52
3.61682 | 366.5 | -0.46622 | 3.04591 | 0.3786875 | 73238.6
3.63835 | 367.3 | -0.45951 | 3.05262 | 0.3795218 | 73674.57
3.66239 | 368.1 | -0.4529 | 3.05923 | 0.3803436 | 74161.37
3.68225 | 368.9 | -0.44623 | 3.0659 | 0.3811728 | 74563.52
3.70146 | 369.7 | -0.43942 | 3.07271 | 0.3820195 | 74952.52
3.72652 | 370.5 | -0.43276 | 3.07937 | 0.3828475 | 75459.97
3.74714 | 371.3 | -0.4263 | 3.08583 | 0.3836506 | 75877.51
3.7654 | 372.1 | -0.41963 | 3.0925 | 0.3844799 | 76247.26
3.78825 | 372.9 | -0.41277 | 3.09936 | 0.3853328 | 76709.96
3.8073 | 373.7 | -0.40626 | 3.10587 | 0.3861421 | 77095.72
3.8302 | 374.5 | -0.39964 | 3.11249 | 0.3869652 | 77559.43
3.8576 | 375.3 | -0.39288 | 3.11925 | 0.3878056 | 78114.26
3.87664 | 376.1 | -0.38627 | 3.12586 | 0.3886274 | 78499.81
3.89762 | 376.9 | -0.37976 | 3.13237 | 0.3894368 | 78924.65
3.91646 | 377.7 | -0.37294 | 3.13919 | 0.3902847 | 79306.15
3.94115 | 378.5 | -0.36623 | 3.1459 | 0.3911189 | 79806.1
3.96695 | 379.3 | -0.35967 | 3.15246 | 0.3919345 | 80328.54
3.98856 | 380.1 | -0.35305 | 3.15908 | 0.3927576 | 80766.13
4.01418 | 380.9 | -0.34634 | 3.16579 | 0.3935918 | 81284.92
4.03065 | 381.7 | -0.33968 | 3.17245 | 0.3944198 | 81618.43
4.05088 | 382.5 | -0.33312 | 3.17901 | 0.3952354 | 82028.08
4.07833 | 383.3 | -0.32635 | 3.18578 | 0.3960771 | 82583.92
4.10457 | 384.1 | -0.31959 | 3.19254 | 0.3969175 | 83115.27
4.12723 | 384.9 | -0.31308 | 3.19905 | 0.3977269 | 83574.12
4.14674 | 385.7 | -0.30641 | 3.20572 | 0.3985562 | 83969.19
4.17576 | 386.5 | -0.29955 | 3.21258 | 0.399409 | 84556.83
4.197 | 387.3 | -0.29293 | 3.2192 | 0.4002321 | 84986.93
4.22481 | 388.1 | -0.28642 | 3.22571 | 0.4010414 | 85550.06
4.25002 | 388.9 | -0.27976 | 3.23237 | 0.4018695 | 86060.55
4.27395 | 389.7 | -0.273 | 3.23913 | 0.4027099 | 86545.12
4.29755 | 390.5 | -0.26638 | 3.24575 | 0.4035329 | 87023.01
4.32519 | 391.3 | -0.25972 | 3.25241 | 0.404361 | 87582.7
4.34636 | 392.1 | -0.25296 | 3.25917 | 0.4052014 | 88011.38
4.37356 | 392.9 | -0.24629 | 3.26584 | 0.4060307 | 88562.17
4.39761 | 393.7 | -0.23978 | 3.27235 | 0.40684 | 89049.17
4.42419 | 394.5 | -0.23287 | 3.27926 | 0.4076991 | 89587.4
4.44932 | 395.3 | -0.2262 | 3.28593 | 0.4085284 | 90096.27
4.47222 | 396.1 | -0.21969 | 3.29244 | 0.4093378 | 90559.98
4.50111 | 396.9 | -0.21303 | 3.2991 | 0.4101658 | 91144.98
4.52721 | 397.7 | -0.20626 | 3.30587 | 0.4110075 | 91673.5
4.55446 | 398.5 | -0.19965 | 3.31248 | 0.4118293 | 92225.29
4.57967 | 399.3 | -0.19314 | 3.31899 | 0.4126386 | 92735.78
4.60465 | 400.1 | -0.18638 | 3.32575 | 0.4134791 | 93241.61
4.63751 | 400.9 | -0.17956 | 3.33257 | 0.414327 | 93907.01
4.66302 | 401.7 | -0.173 | 3.33913 | 0.4151426 | 94423.57
4.69152 | 402.5 | -0.16639 | 3.34574 | 0.4159644 | 95000.68
4.71787 | 403.3 | -0.15952 | 3.35261 | 0.4168185 | 95534.25
4.74139 | 404.1 | -0.15301 | 3.35912 | 0.4176278 | 96010.52
4.77284 | 404.9 | -0.14655 | 3.36558 | 0.418431 | 96647.37
4.79572 | 405.7 | -0.13974 | 3.37239 | 0.4192777 | 97110.67
4.83177 | 406.5 | -0.13302 | 3.37911 | 0.4201131 | 97840.67
4.85753 | 407.3 | -0.12646 | 3.38567 | 0.4209287 | 98362.29
4.88591 | 408.1 | -0.1197 | 3.39243 | 0.4217692 | 98936.97
4.91816 | 408.9 | -0.11293 | 3.3992 | 0.4226109 | 99590.02
4.94112 | 409.7 | -0.10637 | 3.40576 | 0.4234264 | 100054.9
4.97157 | 410.5 | -0.09976 | 3.41237 | 0.4242482 | 100671.5
5.00561 | 411.3 | -0.09289 | 3.41924 | 0.4251024 | 101360.8
5.03196 | 412.1 | -0.08618 | 3.42595 | 0.4259366 | 101894.4
5.06203 | 412.9 | -0.07977 | 3.43236 | 0.4267335 | 102503.3
5.0935 | 413.7 | -0.07311 | 3.43902 | 0.4275615 | 103140.6
5.11715 | 414.5 | -0.06629 | 3.44584 | 0.4284094 | 103619.5
5.15111 | 415.3 | -0.05968 | 3.45245 | 0.4292312 | 104307.1
5.18299 | 416.1 | -0.05312 | 3.45901 | 0.4300468 | 104952.7
5.21264 | 416.9 | -0.04625 | 3.46588 | 0.430901 | 105553.1
5.24399 | 417.7 | -0.03959 | 3.47254 | 0.431729 | 106187.9
5.27317 | 418.5 | -0.03313 | 3.479 | 0.4325321 | 106778.8
5.30614 | 419.3 | -0.02636 | 3.48577 | 0.4333738 | 107446.4
5.34137 | 420.1 | -0.0195 | 3.49263 | 0.4342267 | 108159.8
5.37264 | 420.9 | -0.01299 | 3.49914 | 0.4350361 | 108793
5.40288 | 421.7 | -0.00648 | 3.50565 | 0.4358454 | 109405.3
5.4373 | 422.5 | 0.00019 | 3.51232 | 0.4366747 | 110102.3
5.46598 | 423.3 | 0.0068 | 3.51893 | 0.4374965 | 110683.1
5.49986 | 424.1 | 0.01331 | 3.52544 | 0.4383058 | 111369.1
5.53243 | 424.9 | 0.02007 | 3.5322 | 0.4391463 | 112028.6
5.56754 | 425.7 | 0.02689 | 3.53902 | 0.4399942 | 112739.6
5.60291 | 426.5 | 0.03345 | 3.54558 | 0.4408098 | 113455.8
5.63507 | 427.3 | 0.03996 | 3.55209 | 0.4416191 | 114107
5.66809 | 428.1 | 0.04673 | 3.55886 | 0.4424608 | 114775.7
5.70397 | 428.9 | 0.05349 | 3.56562 | 0.4433013 | 115502.2
5.73959 | 429.7 | 0.06005 | 3.57218 | 0.4441169 | 116223.5
5.77267 | 430.5 | 0.06677 | 3.5789 | 0.4449523 | 116893.4
5.80318 | 431.3 | 0.07353 | 3.58566 | 0.4457928 | 117511.2
5.84103 | 432.1 | 0.07999 | 3.59212 | 0.4465959 | 118277.6
5.87386 | 432.9 | 0.0866 | 3.59873 | 0.4474177 | 118942.4
5.9149 | 433.7 | 0.09352 | 3.60565 | 0.4482781 | 119773.4
5.9519 | 434.5 | 0.10018 | 3.61231 | 0.4491061 | 120522.7
5.98777 | 435.3 | 0.10679 | 3.61892 | 0.4499279 | 121249
6.02166 | 436.1 | 0.11361 | 3.62574 | 0.4507758 | 121935.3
6.06208 | 436.9 | 0.12032 | 3.63245 | 0.45161 | 122753.8
6.09501 | 437.7 | 0.12683 | 3.63896 | 0.4524194 | 123420.6
6.12944 | 438.5 | 0.1334 | 3.64553 | 0.4532362 | 124117.8
6.17423 | 439.3 | 0.14016 | 3.65229 | 0.4540767 | 125024.7
6.21163 | 440.1 | 0.14682 | 3.65895 | 0.4549047 | 125782.1
6.24628 | 440.9 | 0.15339 | 3.66552 | 0.4557215 | 126483.7
6.28798 | 441.7 | 0.1601 | 3.67223 | 0.4565557 | 127328.1
6.32803 | 442.5 | 0.16681 | 3.67894 | 0.45739 | 128139.1
6.36564 | 443.3 | 0.17327 | 3.6854 | 0.4581931 | 128900.7
6.40218 | 444.1 | 0.17988 | 3.69201 | 0.4590149 | 129640.6
6.44571 | 444.9 | 0.1867 | 3.69883 | 0.4598628 | 130522.1
6.48506 | 445.7 | 0.19341 | 3.70554 | 0.4606971 | 131318.9
6.52414 | 446.5 | 0.19998 | 3.71211 | 0.4615139 | 132110.2
6.56797 | 447.3 | 0.20674 | 3.71887 | 0.4623543 | 132997.8
6.60589 | 448.1 | 0.21345 | 3.72558 | 0.4631886 | 133765.6
6.64743 | 448.9 | 0.21996 | 3.73209 | 0.4639979 | 134606.8
6.69307 | 449.7 | 0.22663 | 3.73876 | 0.4648272 | 135531
6.73268 | 450.5 | 0.23339 | 3.74552 | 0.4656676 | 136333
6.77128 | 451.3 | 0.23995 | 3.75208 | 0.4664832 | 137114.7
6.81443 | 452.1 | 0.24641 | 3.75854 | 0.4672864 | 137988.4
6.85177 | 452.9 | 0.25313 | 3.76526 | 0.4681218 | 138744.5
6.89719 | 453.7 | 0.25984 | 3.77197 | 0.4689561 | 139664.3
6.93782 | 454.5 | 0.2663 | 3.77843 | 0.4697592 | 140487
6.98209 | 455.3 | 0.27296 | 3.78509 | 0.4705872 | 141383.5
7.02624 | 456.1 | 0.27973 | 3.79186 | 0.4714289 | 142277.5
7.07293 | 456.9 | 0.28644 | 3.79857 | 0.4722632 | 143222.9
7.12103 | 457.7 | 0.29305 | 3.80518 | 0.473085 | 144196.9
7.16445 | 458.5 | 0.29982 | 3.81195 | 0.4739266 | 145076.1
7.21512 | 459.3 | 0.30663 | 3.81876 | 0.4747733 | 146102.2
7.25424 | 460.1 | 0.31299 | 3.82512 | 0.475564 | 146894.3
7.29921 | 460.9 | 0.31971 | 3.83184 | 0.4763995 | 147805
7.35379 | 461.7 | 0.32652 | 3.83865 | 0.4772462 | 148910.2
7.39699 | 462.5 | 0.33313 | 3.84526 | 0.478068 | 149785
7.44123 | 463.3 | 0.33964 | 3.85177 | 0.4788773 | 150680.8
7.49371 | 464.1 | 0.34646 | 3.85859 | 0.4797252 | 151743.5
7.54075 | 464.9 | 0.35317 | 3.8653 | 0.4805595 | 152696
7.58457 | 465.7 | 0.35968 | 3.87181 | 0.4813688 | 153583.3
7.6342 | 466.5 | 0.3664 | 3.87853 | 0.4822043 | 154588.3
7.68924 | 467.3 | 0.37316 | 3.88529 | 0.4830448 | 155702.9
7.73589 | 468.1 | 0.37988 | 3.89201 | 0.4838802 | 156647.5
7.78587 | 468.9 | 0.38649 | 3.89862 | 0.484702 | 157659.6
7.83654 | 469.7 | 0.39325 | 3.90538 | 0.4855425 | 158685.6
7.88709 | 470.5 | 0.39997 | 3.9121 | 0.486378 | 159709.2
7.9378 | 471.3 | 0.40638 | 3.91851 | 0.4871749 | 160736.1
7.99292 | 472.1 | 0.41294 | 3.92507 | 0.4879905 | 161852.2
8.04063 | 472.9 | 0.4198 | 3.93193 | 0.4888433 | 162818.3
8.09334 | 473.7 | 0.42636 | 3.93849 | 0.4896589 | 163885.7
8.1456 | 474.5 | 0.43293 | 3.94506 | 0.4904758 | 164943.9
8.20209 | 475.3 | 0.43974 | 3.95187 | 0.4913224 | 166087.8
8.25454 | 476.1 | 0.4464 | 3.95853 | 0.4921504 | 167149.9
8.30868 | 476.9 | 0.45292 | 3.96505 | 0.492961 | 168246.2
8.36492 | 477.7 | 0.45973 | 3.97186 | 0.4938077 | 169385
8.4197 | 478.5 | 0.4665 | 3.97863 | 0.4946494 | 170494.3
8.47705 | 479.3 | 0.47306 | 3.98519 | 0.495465 | 171655.6
8.52983 | 480.1 | 0.47952 | 3.99165 | 0.4962681 | 172724.3
8.58748 | 480.9 | 0.48633 | 3.99846 | 0.4971148 | 173891.7
8.6408 | 481.7 | 0.49305 | 4.00518 | 0.4979503 | 174971.4
8.69778 | 482.5 | 0.49951 | 4.01164 | 0.4987534 | 176125.2
8.76147 | 483.3 | 0.50612 | 4.01825 | 0.4995752 | 177414.9
8.81731 | 484.1 | 0.51288 | 4.02501 | 0.5004157 | 178545.6
8.86988 | 484.9 | 0.51949 | 4.03162 | 0.5012375 | 179610.2
8.9313 | 485.7 | 0.52611 | 4.03824 | 0.5020605 | 180853.9
8.99248 | 486.5 | 0.53302 | 4.04515 | 0.5029196 | 182092.7
9.05318 | 487.3 | 0.53969 | 4.05182 | 0.5037489 | 183321.9
9.11089 | 488.1 | 0.5461 | 4.05823 | 0.5045458 | 184490.5
9.1747 | 488.9 | 0.55276 | 4.06489 | 0.5053738 | 185782.6
9.23779 | 489.7 | 0.55957 | 4.0717 | 0.5062205 | 187060.1
9.30019 | 490.5 | 0.56619 | 4.07832 | 0.5070435 | 188323.7
9.36468 | 491.3 | 0.5729 | 4.08503 | 0.5078777 | 189629.6
9.43038 | 492.1 | 0.57972 | 4.09185 | 0.5087257 | 190960
9.49714 | 492.9 | 0.58638 | 4.09851 | 0.5095537 | 192311.8
9.55711 | 493.7 | 0.59289 | 4.10502 | 0.510363 | 193526.2
9.62258 | 494.5 | 0.5997 | 4.11183 | 0.5112097 | 194851.9
9.69259 | 495.3 | 0.60647 | 4.1186 | 0.5120514 | 196269.6
9.75578 | 496.1 | 0.61303 | 4.12516 | 0.512867 | 197549.1
9.82634 | 496.9 | 0.61964 | 4.13177 | 0.5136888 | 198977.9
9.89557 | 497.7 | 0.62651 | 4.13864 | 0.5145429 | 200379.8
9.96369 | 498.5 | 0.63312 | 4.14525 | 0.5153647 | 201759.2
10.02805 | 499.3 | 0.63958 | 4.15171 | 0.5161678 | 203062.5
10.09958 | 500.1 | 0.64629 | 4.15842 | 0.5170021 | 204510.9
10.17215 | 500.9 | 0.65316 | 4.16529 | 0.5178562 | 205980.4
10.23916 | 501.7 | 0.65967 | 4.1718 | 0.5186656 | 207337.3
10.31718 | 502.5 | 0.66628 | 4.17841 | 0.5194874 | 208917.2
10.38709 | 503.3 | 0.67315 | 4.18528 | 0.5203415 | 210332.8
10.45793 | 504.1 | 0.67971 | 4.19184 | 0.5211571 | 211767.3
10.53194 | 504.9 | 0.68617 | 4.1983 | 0.5219602 | 213266
10.60431 | 505.7 | 0.69299 | 4.20512 | 0.5228081 | 214731.4
10.67815 | 506.5 | 0.6998 | 4.21193 | 0.5236548 | 216226.6
10.75244 | 507.3 | 0.70636 | 4.21849 | 0.5244704 | 217731
10.82641 | 508.1 | 0.71303 | 4.22516 | 0.5252996 | 219228.8
10.90911 | 508.9 | 0.71989 | 4.23202 | 0.5261525 | 220903.4
10.98169 | 509.7 | 0.72645 | 4.23858 | 0.5269681 | 222373.1
11.05413 | 510.5 | 0.73296 | 4.24509 | 0.5277775 | 223840
11.13829 | 511.3 | 0.73973 | 4.25186 | 0.5286191 | 225544.2
11.21725 | 512.1 | 0.74649 | 4.25862 | 0.5294596 | 227143.1
11.29809 | 512.9 | 0.75306 | 4.26519 | 0.5302764 | 228780.1
11.38091 | 513.7 | 0.75972 | 4.27185 | 0.5311044 | 230457.1
11.45952 | 514.5 | 0.76658 | 4.27871 | 0.5319573 | 232048.9
11.54236 | 515.3 | 0.77304 | 4.28517 | 0.5327605 | 233726.4
11.61858 | 516.1 | 0.77955 | 4.29168 | 0.5335698 | 235269.8
11.70208 | 516.9 | 0.78632 | 4.29845 | 0.5344115 | 236960.6
11.79279 | 517.7 | 0.79314 | 4.30527 | 0.5352594 | 238797.5
11.87726 | 518.5 | 0.7997 | 4.31183 | 0.536075 | 240507.9
11.96341 | 519.3 | 0.80641 | 4.31854 | 0.5369092 | 242252.4
12.05175 | 520.1 | 0.81318 | 4.32531 | 0.5377509 | 244041.3
12.13474 | 520.9 | 0.81963 | 4.33176 | 0.5385528 | 245721.8
12.22155 | 521.7 | 0.82615 | 4.33828 | 0.5393634 | 247479.6
12.30295 | 522.5 | 0.83281 | 4.34494 | 0.5401915 | 249127.9
12.38543 | 523.3 | 0.83962 | 4.35175 | 0.5410381 | 250798.1
12.47637 | 524.1 | 0.84624 | 4.35837 | 0.5418612 | 252639.6
12.56001 | 524.9 | 0.8529 | 4.36503 | 0.5426892 | 254333.2
12.65983 | 525.7 | 0.85971 | 4.37184 | 0.5435358 | 256354.5
12.74976 | 526.5 | 0.86628 | 4.37841 | 0.5443527 | 258175.6
12.84113 | 527.3 | 0.87284 | 4.38497 | 0.5451683 | 260025.8
12.94056 | 528.1 | 0.8797 | 4.39183 | 0.5460211 | 262039.2
13.03317 | 528.9 | 0.88642 | 4.39855 | 0.5468566 | 263914.5
13.12648 | 529.7 | 0.89288 | 4.40501 | 0.5476598 | 265804
13.22142 | 530.5 | 0.89954 | 4.41167 | 0.5484878 | 267726.4
13.32657 | 531.3 | 0.90641 | 4.41854 | 0.5493419 | 269855.7
13.42235 | 532.1 | 0.91302 | 4.42515 | 0.5501637 | 271795.2
13.52034 | 532.9 | 0.91958 | 4.43171 | 0.5509793 | 273779.4
13.62508 | 533.7 | 0.9264 | 4.43853 | 0.5518272 | 275900.3
13.72911 | 534.5 | 0.93311 | 4.44524 | 0.5526614 | 278006.9
13.83142 | 535.3 | 0.93962 | 4.45175 | 0.5534708 | 280078.6
13.93864 | 536.1 | 0.94644 | 4.45857 | 0.5543187 | 282249.7
14.05024 | 536.9 | 0.9532 | 4.46533 | 0.5551591 | 284509.6
14.15138 | 537.7 | 0.95971 | 4.47184 | 0.5559685 | 286557.6
14.25728 | 538.5 | 0.96622 | 4.47835 | 0.5567779 | 288702
14.3718 | 539.3 | 0.97299 | 4.48512 | 0.5576196 | 291021
14.48068 | 540.1 | 0.9797 | 4.49183 | 0.5584538 | 293225.8
14.58705 | 540.9 | 0.98616 | 4.49829 | 0.5592569 | 295379.7
14.69863 | 541.7 | 0.99292 | 4.50505 | 0.5600974 | 297639.1
14.8176 | 542.5 | 0.99974 | 4.51187 | 0.5609453 | 300048.2
14.92875 | 543.3 | 1.0063 | 4.51843 | 0.5617609 | 302298.9
0.07137 | 544.09 | 1.01291 | 4.52504 | 0.5625827 | 1445.203

## 15p90s_11
|  |  |  | Thickness 1 | 7.68 | avg | side a 1 | 7.42 | avg | side b 1 | 7.99 | avg | area (mm^2) | area (m^2)
Test Method | MTS EM Compression (Simplified).msm |  |  | 2 | 7.96 | 7.753333 | 2 | 7.35 | 7.32 | 2 | 7.78 | 7.913333 | 57.9256 | 5.79256e-05
Sample I. D. | Sample6.mss |  |  | 3 | 7.62 |  | 3 | 7.19 |  | 3 | 7.97
Specimen Number | 17
Load (N) | Time (s) | Extension (mm) | Corrected Extension (mm) | Strain (mm/mm) | Stress (N/m^2)
-0.00214 | 0.9 | -2.96379 | 0 | 0 | -36.94394
0.00148 | 1.7 | -2.95708 | 0.00671 | 0.0008654342 | 25.55002
0.00731 | 2.5 | -2.95062 | 0.01317 | 0.001698624 | 126.1964
0.01123 | 3.3 | -2.94411 | 0.01968 | 0.002538263 | 193.8694
0.01371 | 4.1 | -2.93734 | 0.02645 | 0.003411436 | 236.6829
0.01677 | 4.9 | -2.93063 | 0.03316 | 0.00427687 | 289.5093
0.02214 | 5.7 | -2.92417 | 0.03962 | 0.00511006 | 382.2144
0.02772 | 6.5 | -2.91745 | 0.04634 | 0.005976784 | 478.5449
0.03355 | 7.3 | -2.91074 | 0.05305 | 0.006842218 | 579.1912
0.03826 | 8.1 | -2.90418 | 0.05961 | 0.007688306 | 660.5024
0.04049 | 8.9 | -2.89757 | 0.06622 | 0.008540843 | 699.0001
0.04556 | 9.7 | -2.89065 | 0.07314 | 0.009433362 | 786.5262
0.05332 | 10.5 | -2.88404 | 0.07975 | 0.0102859 | 920.4911
0.05775 | 11.3 | -2.87758 | 0.08621 | 0.01111909 | 996.9685
0.06247 | 12.1 | -2.87097 | 0.09282 | 0.01197163 | 1078.452
0.06733 | 12.9 | -2.8642 | 0.09959 | 0.0128448 | 1162.353
0.07188 | 13.7 | -2.85754 | 0.10625 | 0.01370378 | 1240.902
0.07624 | 14.5 | -2.85088 | 0.11291 | 0.01456277 | 1316.171
0.0834 | 15.3 | -2.84406 | 0.11973 | 0.01544239 | 1439.778
0.08661 | 16.1 | -2.8375 | 0.12629 | 0.01628848 | 1495.194
0.09107 | 16.9 | -2.83099 | 0.1328 | 0.01712812 | 1572.189
0.09523 | 17.7 | -2.82417 | 0.13962 | 0.01800774 | 1644.005
0.10238 | 18.5 | -2.81736 | 0.14643 | 0.01888607 | 1767.44
0.10669 | 19.3 | -2.8108 | 0.15299 | 0.01973216 | 1841.845
0.11142 | 20.1 | -2.80423 | 0.15956 | 0.02057954 | 1923.502
0.11731 | 20.9 | -2.79747 | 0.16632 | 0.02145142 | 2025.184
0.12251 | 21.7 | -2.79081 | 0.17298 | 0.0223104 | 2114.954
0.12731 | 22.5 | -2.7843 | 0.17949 | 0.02315004 | 2197.819
0.13158 | 23.3 | -2.77748 | 0.18631 | 0.02402966 | 2271.535
0.13562 | 24.1 | -2.77067 | 0.19312 | 0.024908 | 2341.279
0.14244 | 24.9 | -2.76416 | 0.19963 | 0.02574764 | 2459.016
0.14691 | 25.7 | -2.75754 | 0.20625 | 0.02660146 | 2536.184
0.15156 | 26.5 | -2.75073 | 0.21306 | 0.02747979 | 2616.46
0.15674 | 27.3 | -2.74422 | 0.21957 | 0.02831943 | 2705.885
0.1623 | 28.1 | -2.73771 | 0.22608 | 0.02915907 | 2801.87
0.16765 | 28.9 | -2.73099 | 0.2328 | 0.0300258 | 2894.23
0.1751 | 29.7 | -2.72433 | 0.23946 | 0.03088478 | 3022.843
0.17723 | 30.5 | -2.71777 | 0.24602 | 0.03173087 | 3059.614
0.18394 | 31.3 | -2.71111 | 0.25268 | 0.03258985 | 3175.453
0.18942 | 32.1 | -2.70419 | 0.2596 | 0.03348237 | 3270.057
0.19564 | 32.9 | -2.69752 | 0.26627 | 0.03434265 | 3377.436
0.20123 | 33.7 | -2.69101 | 0.27278 | 0.03518229 | 3473.939
0.20444 | 34.5 | -2.68425 | 0.27954 | 0.03605417 | 3529.355
0.20982 | 35.3 | -2.67749 | 0.2863 | 0.03692605 | 3622.233
0.21406 | 36.1 | -2.67092 | 0.29287 | 0.03777343 | 3695.43
0.2203 | 36.9 | -2.66426 | 0.29953 | 0.03863242 | 3803.154
0.22656 | 37.7 | -2.65739 | 0.3064 | 0.03951849 | 3911.224
0.23115 | 38.5 | -2.65083 | 0.31296 | 0.04036457 | 3990.464
0.23682 | 39.3 | -2.64437 | 0.31942 | 0.04119776 | 4088.348
0.24016 | 40.1 | -2.63746 | 0.32633 | 0.04208899 | 4146.008
0.24901 | 40.9 | -2.63079 | 0.333 | 0.04294927 | 4298.79
0.25108 | 41.7 | -2.62413 | 0.33966 | 0.04380825 | 4334.526
0.25782 | 42.5 | -2.61737 | 0.34642 | 0.04468014 | 4450.882
0.26229 | 43.3 | -2.6106 | 0.35319 | 0.04555331 | 4528.05
0.26681 | 44.1 | -2.60404 | 0.35975 | 0.0463994 | 4606.081
0.27129 | 44.9 | -2.59748 | 0.36631 | 0.04724549 | 4683.421
0.27245 | 45.7 | -2.59076 | 0.37303 | 0.04811221 | 4703.447
0.27738 | 46.5 | -2.584 | 0.37979 | 0.04898409 | 4788.556
0.27952 | 47.3 | -2.57754 | 0.38625 | 0.04981728 | 4825.5
0.28322 | 48.1 | -2.57078 | 0.39301 | 0.05068917 | 4889.375
0.28636 | 48.9 | -2.56401 | 0.39978 | 0.05156234 | 4943.583
0.29117 | 49.7 | -2.5575 | 0.40629 | 0.05240198 | 5026.62
0.29261 | 50.5 | -2.55089 | 0.4129 | 0.05325451 | 5051.48
0.29431 | 51.3 | -2.54407 | 0.41972 | 0.05413414 | 5080.828
0.29763 | 52.1 | -2.53741 | 0.42638 | 0.05499312 | 5138.143
0.29881 | 52.9 | -2.53095 | 0.43284 | 0.05582631 | 5158.514
0.29718 | 53.7 | -2.52429 | 0.4395 | 0.0566853 | 5130.374
0.29889 | 54.5 | -2.51757 | 0.44622 | 0.05755202 | 5159.895
0.30171 | 55.3 | -2.51096 | 0.45283 | 0.05840456 | 5208.578
0.30494 | 56.1 | -2.50435 | 0.45944 | 0.05925709 | 5264.339
0.3105 | 56.9 | -2.49753 | 0.46626 | 0.06013672 | 5360.324
0.31246 | 57.7 | -2.49077 | 0.47302 | 0.0610086 | 5394.161
0.31383 | 58.5 | -2.48426 | 0.47953 | 0.06184824 | 5417.812
0.31249 | 59.3 | -2.47744 | 0.48635 | 0.06272786 | 5394.679
0.31547 | 60.1 | -2.47063 | 0.49316 | 0.06360619 | 5446.124
0.31816 | 60.9 | -2.46412 | 0.49967 | 0.06444583 | 5492.563
0.31959 | 61.7 | -2.45761 | 0.50618 | 0.06528547 | 5517.25
0.32039 | 62.5 | -2.45084 | 0.51295 | 0.06615864 | 5531.061
0.32163 | 63.3 | -2.44413 | 0.51966 | 0.06702408 | 5552.467
0.32242 | 64.1 | -2.43757 | 0.52622 | 0.06787016 | 5566.105
0.32412 | 64.9 | -2.43075 | 0.53304 | 0.06874979 | 5595.453
0.32426 | 65.7 | -2.42399 | 0.5398 | 0.06962167 | 5597.87
0.32491 | 66.5 | -2.41758 | 0.54621 | 0.07044841 | 5609.092
0.3304 | 67.3 | -2.41091 | 0.55288 | 0.07130868 | 5703.868
0.33333 | 68.1 | -2.4041 | 0.55969 | 0.07218702 | 5754.451
0.33718 | 68.9 | -2.39738 | 0.56641 | 0.07305374 | 5820.915
0.34012 | 69.7 | -2.39087 | 0.57292 | 0.07389338 | 5871.67
0.34475 | 70.5 | -2.38416 | 0.57963 | 0.07475881 | 5951.6
0.34718 | 71.3 | -2.37745 | 0.58634 | 0.07562425 | 5993.55
0.35151 | 72.1 | -2.37099 | 0.5928 | 0.07645744 | 6068.301
0.35158 | 72.9 | -2.36437 | 0.59942 | 0.07731126 | 6069.51
0.35977 | 73.7 | -2.35751 | 0.60628 | 0.07819604 | 6210.898
0.35951 | 74.5 | -2.35079 | 0.613 | 0.07906277 | 6206.41
0.36048 | 75.3 | -2.34423 | 0.61956 | 0.07990886 | 6223.155
0.36369 | 76.1 | -2.33752 | 0.62627 | 0.08077429 | 6278.571
0.3671 | 76.9 | -2.33075 | 0.63304 | 0.08164746 | 6337.44
0.36842 | 77.7 | -2.32429 | 0.6395 | 0.08248065 | 6360.228
0.36936 | 78.5 | -2.31768 | 0.64611 | 0.08333319 | 6376.455
0.37349 | 79.3 | -2.31082 | 0.65297 | 0.08421797 | 6447.754
0.37485 | 80.1 | -2.30415 | 0.65964 | 0.08507825 | 6471.232
0.37445 | 80.9 | -2.29764 | 0.66615 | 0.08591788 | 6464.327
0.37681 | 81.7 | -2.29088 | 0.67291 | 0.08678977 | 6505.069
0.37863 | 82.5 | -2.28411 | 0.67968 | 0.08766294 | 6536.488
0.38588 | 83.3 | -2.27755 | 0.68624 | 0.08850903 | 6661.649
0.38485 | 84.1 | -2.27084 | 0.69295 | 0.08937446 | 6643.867
0.38655 | 84.9 | -2.26402 | 0.69977 | 0.09025408 | 6673.215
0.38463 | 85.7 | -2.25746 | 0.70633 | 0.09110017 | 6640.069
0.38825 | 86.5 | -2.251 | 0.71279 | 0.09193336 | 6702.563
0.39129 | 87.3 | -2.24424 | 0.71955 | 0.09280525 | 6755.044
0.39051 | 88.1 | -2.23742 | 0.72637 | 0.09368487 | 6741.579
0.39609 | 88.9 | -2.23096 | 0.73283 | 0.09451806 | 6837.909
0.39921 | 89.7 | -2.2243 | 0.73949 | 0.09537704 | 6891.772
0.40838 | 90.5 | -2.21748 | 0.74631 | 0.09625666 | 7050.078
0.40906 | 91.3 | -2.21087 | 0.75292 | 0.0971092 | 7061.817
0.41263 | 92.1 | -2.20431 | 0.75948 | 0.09795529 | 7123.448
0.41525 | 92.9 | -2.19744 | 0.76635 | 0.09884136 | 7168.678
0.41609 | 93.7 | -2.19073 | 0.77306 | 0.09970679 | 7183.18
0.41963 | 94.5 | -2.18432 | 0.77947 | 0.1005335 | 7244.293
0.42087 | 95.3 | -2.17761 | 0.78618 | 0.101399 | 7265.699
0.42401 | 96.1 | -2.17084 | 0.79295 | 0.1022721 | 7319.907
0.42568 | 96.9 | -2.16418 | 0.79961 | 0.1031311 | 7348.737
0.42767 | 97.7 | -2.15762 | 0.80617 | 0.1039772 | 7383.091
0.4324 | 98.5 | -2.15085 | 0.81294 | 0.1048504 | 7464.748
0.43668 | 99.3 | -2.14414 | 0.81965 | 0.1057158 | 7538.636
0.43529 | 100.1 | -2.13763 | 0.82616 | 0.1065555 | 7514.639
0.44286 | 100.9 | -2.13086 | 0.83293 | 0.1074286 | 7645.324
0.44493 | 101.7 | -2.124 | 0.83979 | 0.1083134 | 7681.06
0.45004 | 102.5 | -2.11744 | 0.84635 | 0.1091595 | 7769.276
0.45219 | 103.3 | -2.11088 | 0.85291 | 0.1100056 | 7806.393
0.45683 | 104.1 | -2.10411 | 0.85968 | 0.1108788 | 7886.496
0.46352 | 104.9 | -2.09745 | 0.86634 | 0.1117377 | 8001.989
0.46701 | 105.7 | -2.09094 | 0.87285 | 0.1125774 | 8062.238
0.47162 | 106.5 | -2.08417 | 0.87962 | 0.1134506 | 8141.823
0.47699 | 107.3 | -2.07741 | 0.88638 | 0.1143224 | 8234.528
0.47954 | 108.1 | -2.07085 | 0.89294 | 0.1151685 | 8278.55
0.48371 | 108.9 | -2.06429 | 0.8995 | 0.1160146 | 8350.539
0.4893 | 109.7 | -2.05737 | 0.90642 | 0.1169071 | 8447.042
0.49414 | 110.5 | -2.05076 | 0.91303 | 0.1177597 | 8530.598
0.49483 | 111.3 | -2.04425 | 0.91954 | 0.1185993 | 8542.51
0.50238 | 112.1 | -2.03763 | 0.92616 | 0.1194531 | 8672.849
0.50704 | 112.9 | -2.03092 | 0.93287 | 0.1203186 | 8753.297
0.51225 | 113.7 | -2.02436 | 0.93943 | 0.1211647 | 8843.24
0.51229 | 114.5 | -2.0177 | 0.94609 | 0.1220236 | 8843.931
0.51553 | 115.3 | -2.01083 | 0.95296 | 0.1229097 | 8899.865
0.52138 | 116.1 | -2.00417 | 0.95962 | 0.1237687 | 9000.856
0.53055 | 116.9 | -1.99771 | 0.96608 | 0.1246019 | 9159.163
0.53221 | 117.7 | -1.99099 | 0.9728 | 0.1254686 | 9187.82
0.54004 | 118.5 | -1.98418 | 0.97961 | 0.1263469 | 9322.994
0.54454 | 119.3 | -1.97762 | 0.98617 | 0.127193 | 9400.679
0.55173 | 120.1 | -1.971 | 0.99279 | 0.1280469 | 9524.804
0.55355 | 120.9 | -1.96419 | 0.9996 | 0.1289252 | 9556.224
0.55964 | 121.7 | -1.95752 | 1.00627 | 0.1297855 | 9661.359
0.56615 | 122.5 | -1.95112 | 1.01267 | 0.1306109 | 9773.744
0.57019 | 123.3 | -1.9443 | 1.01949 | 0.1314905 | 9843.489
0.57465 | 124.1 | -1.93743 | 1.02636 | 0.1323766 | 9920.484
0.58114 | 124.9 | -1.93087 | 1.03292 | 0.1332227 | 10032.52
0.58605 | 125.7 | -1.92426 | 1.03953 | 0.1340752 | 10117.29
0.59023 | 126.5 | -1.9175 | 1.04629 | 0.1349471 | 10189.45
0.59935 | 127.3 | -1.91093 | 1.05286 | 0.1357945 | 10346.89
0.60149 | 128.1 | -1.90447 | 1.05932 | 0.1366277 | 10383.84
0.6061 | 128.9 | -1.89776 | 1.06603 | 0.1374931 | 10463.42
0.61484 | 129.7 | -1.89095 | 1.07284 | 0.1383715 | 10614.31
0.61973 | 130.5 | -1.88443 | 1.07936 | 0.1392124 | 10698.72
0.62551 | 131.3 | -1.87782 | 1.08597 | 0.1400649 | 10798.51
0.63261 | 132.1 | -1.87101 | 1.09278 | 0.1409433 | 10921.08
0.63783 | 132.9 | -1.86445 | 1.09934 | 0.1417893 | 11011.19
0.64365 | 133.7 | -1.85783 | 1.10596 | 0.1426432 | 11111.67
0.64942 | 134.5 | -1.85102 | 1.11277 | 0.1435215 | 11211.28
0.65556 | 135.3 | -1.8443 | 1.11949 | 0.1443882 | 11317.28
0.66327 | 136.1 | -1.83779 | 1.126 | 0.1452279 | 11450.38
0.66797 | 136.9 | -1.83108 | 1.13271 | 0.1460933 | 11531.52
0.67408 | 137.7 | -1.82437 | 1.13942 | 0.1469587 | 11637
0.68102 | 138.5 | -1.8177 | 1.14609 | 0.147819 | 11756.81
0.68702 | 139.3 | -1.81109 | 1.1527 | 0.1486715 | 11860.39
0.69443 | 140.1 | -1.80428 | 1.15951 | 0.1495499 | 11988.31
0.70011 | 140.9 | -1.79756 | 1.16623 | 0.1504166 | 12086.37
0.70681 | 141.7 | -1.79105 | 1.17274 | 0.1512562 | 12202.03
0.71344 | 142.5 | -1.78434 | 1.17945 | 0.1521217 | 12316.49
0.72219 | 143.3 | -1.77742 | 1.18637 | 0.1530142 | 12467.54
0.72674 | 144.1 | -1.77086 | 1.19293 | 0.1538603 | 12546.09
0.73296 | 144.9 | -1.76435 | 1.19944 | 0.1546999 | 12653.47
0.74013 | 145.7 | -1.75758 | 1.20621 | 0.1555731 | 12777.25
0.74913 | 146.5 | -1.75092 | 1.21287 | 0.1564321 | 12932.62
0.75342 | 147.3 | -1.74436 | 1.21943 | 0.1572782 | 13006.68
0.76034 | 148.1 | -1.73765 | 1.22614 | 0.1581436 | 13126.15
0.76568 | 148.9 | -1.73083 | 1.23296 | 0.1590232 | 13218.34
0.77572 | 149.7 | -1.72432 | 1.23947 | 0.1598629 | 13391.66
0.78162 | 150.5 | -1.71776 | 1.24603 | 0.1607089 | 13493.52
0.7869 | 151.3 | -1.71099 | 1.2528 | 0.1615821 | 13584.67
0.79525 | 152.1 | -1.70428 | 1.25951 | 0.1624475 | 13728.82
0.80059 | 152.9 | -1.69772 | 1.26607 | 0.1632936 | 13821
0.80999 | 153.7 | -1.69106 | 1.27273 | 0.1641526 | 13983.28
0.81537 | 154.5 | -1.68434 | 1.27945 | 0.1650193 | 14076.16
0.82103 | 155.3 | -1.67773 | 1.28606 | 0.1658719 | 14173.87
0.8305 | 156.1 | -1.67122 | 1.29257 | 0.1667115 | 14337.36
0.83656 | 156.9 | -1.6643 | 1.29949 | 0.167604 | 14441.97
0.84333 | 157.7 | -1.65759 | 1.3062 | 0.1684695 | 14558.85
0.85093 | 158.5 | -1.65108 | 1.31271 | 0.1693091 | 14690.05
0.85803 | 159.3 | -1.64436 | 1.31943 | 0.1701758 | 14812.62
0.86693 | 160.1 | -1.6376 | 1.32619 | 0.1710477 | 14966.27
0.87258 | 160.9 | -1.63104 | 1.33275 | 0.1718938 | 15063.81
0.88149 | 161.7 | -1.62443 | 1.33936 | 0.1727463 | 15217.62
0.88658 | 162.5 | -1.61766 | 1.34613 | 0.1736195 | 15305.5
0.89527 | 163.3 | -1.611 | 1.35279 | 0.1744785 | 15455.52
0.90355 | 164.1 | -1.60449 | 1.3593 | 0.1753181 | 15598.46
0.91123 | 164.9 | -1.59772 | 1.36607 | 0.1761913 | 15731.04
0.9215 | 165.7 | -1.59091 | 1.37288 | 0.1770696 | 15908.34
0.92582 | 166.5 | -1.58435 | 1.37944 | 0.1779157 | 15982.92
0.93309 | 167.3 | -1.57778 | 1.38601 | 0.1787631 | 16108.42
0.94029 | 168.1 | -1.57097 | 1.39282 | 0.1796414 | 16232.72
0.9493 | 168.9 | -1.56436 | 1.39943 | 0.180494 | 16388.26
0.95541 | 169.7 | -1.55785 | 1.40594 | 0.1813336 | 16493.74
0.96223 | 170.5 | -1.55113 | 1.41266 | 0.1822003 | 16611.48
0.97366 | 171.3 | -1.54437 | 1.41942 | 0.1830722 | 16808.8
0.98213 | 172.1 | -1.53786 | 1.42593 | 0.1839119 | 16955.03
0.9897 | 172.9 | -1.53135 | 1.43244 | 0.1847515 | 17085.71
0.99646 | 173.7 | -1.52458 | 1.43921 | 0.1856247 | 17202.41
1.00393 | 174.5 | -1.51782 | 1.44597 | 0.1864966 | 17331.37
1.01107 | 175.3 | -1.51115 | 1.45264 | 0.1873568 | 17454.63
1.02072 | 176.1 | -1.50439 | 1.4594 | 0.1882287 | 17621.22
1.02905 | 176.9 | -1.49762 | 1.46617 | 0.1891019 | 17765.03
1.03648 | 177.7 | -1.49122 | 1.47257 | 0.1899273 | 17893.3
1.04398 | 178.5 | -1.4846 | 1.47919 | 0.1907812 | 18022.77
1.05256 | 179.3 | -1.47779 | 1.486 | 0.1916595 | 18170.9
1.05973 | 180.1 | -1.47107 | 1.49272 | 0.1925262 | 18294.67
1.06759 | 180.9 | -1.46451 | 1.49928 | 0.1933723 | 18430.37
1.07603 | 181.7 | -1.4577 | 1.50609 | 0.1942506 | 18576.07
1.08411 | 182.5 | -1.45098 | 1.51281 | 0.1951174 | 18715.56
1.09284 | 183.3 | -1.44447 | 1.51932 | 0.195957 | 18866.27
1.10236 | 184.1 | -1.43781 | 1.52598 | 0.196816 | 19030.62
1.11055 | 184.9 | -1.43094 | 1.53285 | 0.1977021 | 19172.01
1.11773 | 185.7 | -1.42428 | 1.53951 | 0.198561 | 19295.96
1.12706 | 186.5 | -1.41777 | 1.54602 | 0.1994007 | 19457.03
1.13538 | 187.3 | -1.41111 | 1.55268 | 0.2002597 | 19600.66
1.14404 | 188.1 | -1.40439 | 1.5594 | 0.2011264 | 19750.16
1.15007 | 188.9 | -1.39788 | 1.56591 | 0.201966 | 19854.26
1.15878 | 189.7 | -1.39112 | 1.57267 | 0.2028379 | 20004.63
1.16741 | 190.5 | -1.3842 | 1.57959 | 0.2037304 | 20153.61
1.17633 | 191.3 | -1.37769 | 1.5861 | 0.2045701 | 20307.6
1.18558 | 192.1 | -1.37113 | 1.59266 | 0.2054162 | 20467.29
1.19487 | 192.9 | -1.36442 | 1.59937 | 0.2062816 | 20627.67
1.20223 | 193.7 | -1.35765 | 1.60614 | 0.2071548 | 20754.73
1.21128 | 194.5 | -1.35114 | 1.61265 | 0.2079944 | 20910.96
1.21901 | 195.3 | -1.34448 | 1.61931 | 0.2088534 | 21044.41
1.22898 | 196.1 | -1.33781 | 1.62598 | 0.2097137 | 21216.53
1.23684 | 196.9 | -1.3312 | 1.63259 | 0.2105662 | 21352.22
1.24608 | 197.7 | -1.32464 | 1.63915 | 0.2114123 | 21511.73
1.25284 | 198.5 | -1.31777 | 1.64602 | 0.2122984 | 21628.43
1.26318 | 199.3 | -1.31096 | 1.65283 | 0.2131767 | 21806.94
1.27155 | 200.1 | -1.30445 | 1.65934 | 0.2140163 | 21951.43
1.28182 | 200.9 | -1.29773 | 1.66606 | 0.2148831 | 22128.73
1.29012 | 201.7 | -1.29092 | 1.67287 | 0.2157614 | 22272.02
1.29996 | 202.5 | -1.28431 | 1.67948 | 0.2166139 | 22441.89
1.30878 | 203.3 | -1.27775 | 1.68604 | 0.21746 | 22594.16
1.31819 | 204.1 | -1.27098 | 1.69281 | 0.2183332 | 22756.61
1.32827 | 204.9 | -1.26432 | 1.69947 | 0.2191922 | 22930.62
1.3351 | 205.7 | -1.25781 | 1.70598 | 0.2200318 | 23048.53
1.34559 | 206.5 | -1.25104 | 1.71275 | 0.220905 | 23229.63
1.35481 | 207.3 | -1.24423 | 1.71956 | 0.2217833 | 23388.8
1.36356 | 208.1 | -1.23761 | 1.72618 | 0.2226371 | 23539.85
1.37536 | 208.9 | -1.231 | 1.73279 | 0.2234897 | 23743.56
1.38492 | 209.7 | -1.22424 | 1.73955 | 0.2243616 | 23908.6
1.3943 | 210.5 | -1.21757 | 1.74622 | 0.2252218 | 24070.53
1.40293 | 211.3 | -1.21112 | 1.75267 | 0.2260537 | 24219.52
1.41008 | 212.1 | -1.20445 | 1.75934 | 0.226914 | 24342.95
1.42137 | 212.9 | -1.19769 | 1.7661 | 0.2277859 | 24537.86
1.43079 | 213.7 | -1.19118 | 1.77261 | 0.2286255 | 24700.48
1.44176 | 214.5 | -1.18462 | 1.77917 | 0.2294716 | 24889.86
1.44932 | 215.3 | -1.1777 | 1.78609 | 0.2303641 | 25020.37
1.45942 | 216.1 | -1.17098 | 1.79281 | 0.2312309 | 25194.73
1.46951 | 216.9 | -1.16442 | 1.79937 | 0.232077 | 25368.92
1.47914 | 217.7 | -1.15771 | 1.80608 | 0.2329424 | 25535.17
1.48925 | 218.5 | -1.15094 | 1.81285 | 0.2338156 | 25709.7
1.49824 | 219.3 | -1.14443 | 1.81936 | 0.2346552 | 25864.9
1.51129 | 220.1 | -1.13777 | 1.82602 | 0.2355142 | 26090.19
1.52006 | 220.9 | -1.13096 | 1.83283 | 0.2363925 | 26241.59
1.52709 | 221.7 | -1.12429 | 1.8395 | 0.2372528 | 26362.96
1.53883 | 222.5 | -1.11773 | 1.84606 | 0.2380989 | 26565.63
1.54872 | 223.3 | -1.11097 | 1.85282 | 0.2389708 | 26736.37
1.55714 | 224.1 | -1.10425 | 1.85954 | 0.2398375 | 26881.72
1.56597 | 224.9 | -1.09769 | 1.8661 | 0.2406836 | 27034.16
1.57887 | 225.7 | -1.09103 | 1.87276 | 0.2415426 | 27256.86
1.589 | 226.5 | -1.08416 | 1.87963 | 0.2424286 | 27431.74
1.59891 | 227.3 | -1.0775 | 1.88629 | 0.2432876 | 27602.82
1.60948 | 228.1 | -1.07114 | 1.89265 | 0.2441079 | 27785.3
1.61887 | 228.9 | -1.06443 | 1.89936 | 0.2449733 | 27947.4
1.62735 | 229.7 | -1.05771 | 1.90608 | 0.2458401 | 28093.8
1.63939 | 230.5 | -1.05115 | 1.91264 | 0.2466862 | 28301.65
1.64998 | 231.3 | -1.04444 | 1.91935 | 0.2475516 | 28484.47
1.66211 | 232.1 | -1.03757 | 1.92622 | 0.2484377 | 28693.88
1.6746 | 232.9 | -1.03096 | 1.93283 | 0.2492902 | 28909.5
1.68326 | 233.7 | -1.02455 | 1.93924 | 0.2501169 | 29059
1.69361 | 234.5 | -1.01774 | 1.94605 | 0.2509953 | 29237.68
1.70572 | 235.3 | -1.01092 | 1.95287 | 0.2518749 | 29446.74
1.71761 | 236.1 | -1.00436 | 1.95943 | 0.252721 | 29652
1.72665 | 236.9 | -0.9977 | 1.96609 | 0.25358 | 29808.06
1.73761 | 237.7 | -0.99098 | 1.97281 | 0.2544467 | 29997.27
1.7505 | 238.5 | -0.98442 | 1.97937 | 0.2552928 | 30219.8
1.76203 | 239.3 | -0.97786 | 1.98593 | 0.2561389 | 30418.85
1.77439 | 240.1 | -0.97094 | 1.99285 | 0.2570314 | 30632.22
1.78367 | 240.9 | -0.96418 | 1.99961 | 0.2579033 | 30792.43
1.79435 | 241.7 | -0.95767 | 2.00612 | 0.2587429 | 30976.8
1.80662 | 242.5 | -0.95105 | 2.01274 | 0.2595967 | 31188.63
1.81769 | 243.3 | -0.94424 | 2.01955 | 0.2604751 | 31379.74
1.82765 | 244.1 | -0.93763 | 2.02616 | 0.2613276 | 31551.68
1.84106 | 244.9 | -0.93112 | 2.03267 | 0.2621672 | 31783.18
1.85268 | 245.7 | -0.92435 | 2.03944 | 0.2630404 | 31983.79
1.86474 | 246.5 | -0.91764 | 2.04615 | 0.2639058 | 32191.98
1.87515 | 247.3 | -0.91118 | 2.05261 | 0.264739 | 32371.7
1.88639 | 248.1 | -0.90446 | 2.05933 | 0.2656058 | 32565.74
1.89842 | 248.9 | -0.89765 | 2.06614 | 0.2664841 | 32773.42
1.91046 | 249.7 | -0.89104 | 2.07275 | 0.2673366 | 32981.27
1.92006 | 250.5 | -0.88448 | 2.07931 | 0.2681827 | 33147
1.93405 | 251.3 | -0.87771 | 2.08608 | 0.2690559 | 33388.52
1.94514 | 252.1 | -0.87105 | 2.09274 | 0.2699149 | 33579.97
1.95821 | 252.9 | -0.86449 | 2.0993 | 0.270761 | 33805.61
1.97079 | 253.7 | -0.85777 | 2.10602 | 0.2716277 | 34022.78
1.98287 | 254.5 | -0.85101 | 2.11278 | 0.2724996 | 34231.32
1.99386 | 255.3 | -0.84445 | 2.11934 | 0.2733457 | 34421.05
2.00386 | 256.1 | -0.83794 | 2.12585 | 0.2741853 | 34593.69
2.01657 | 256.9 | -0.83107 | 2.13272 | 0.2750714 | 34813.11
2.0286 | 257.7 | -0.82431 | 2.13948 | 0.2759433 | 35020.79
2.04028 | 258.5 | -0.81779 | 2.146 | 0.2767842 | 35222.42
2.05348 | 259.3 | -0.81108 | 2.15271 | 0.2776496 | 35450.3
2.0671 | 260.1 | -0.80427 | 2.15952 | 0.2785279 | 35685.43
2.07907 | 260.9 | -0.79775 | 2.16604 | 0.2793689 | 35892.08
2.09084 | 261.7 | -0.79114 | 2.17265 | 0.2802214 | 36095.27
2.10401 | 262.5 | -0.78433 | 2.17946 | 0.2810997 | 36322.63
2.11768 | 263.3 | -0.77766 | 2.18613 | 0.28196 | 36558.62
2.12963 | 264.1 | -0.7711 | 2.19269 | 0.2828061 | 36764.92
2.14192 | 264.9 | -0.76434 | 2.19945 | 0.283678 | 36977.09
2.15321 | 265.7 | -0.75752 | 2.20627 | 0.2845576 | 37171.99
2.16737 | 266.5 | -0.75096 | 2.21283 | 0.2854037 | 37416.44
2.18088 | 267.3 | -0.7444 | 2.21939 | 0.2862498 | 37649.67
2.19601 | 268.1 | -0.73764 | 2.22615 | 0.2871217 | 37910.87
2.21091 | 268.9 | -0.73092 | 2.23287 | 0.2879884 | 38168.1
2.22228 | 269.7 | -0.72446 | 2.23933 | 0.2888216 | 38364.38
2.23676 | 270.5 | -0.7177 | 2.24609 | 0.2896935 | 38614.36
2.24835 | 271.3 | -0.71098 | 2.25281 | 0.2905602 | 38814.44
2.26236 | 272.1 | -0.70452 | 2.25927 | 0.2913934 | 39056.31
2.27746 | 272.9 | -0.69791 | 2.26588 | 0.2922459 | 39316.99
2.29058 | 273.7 | -0.69105 | 2.27274 | 0.2931307 | 39543.48
2.30495 | 274.5 | -0.68438 | 2.27941 | 0.293991 | 39791.56
2.31725 | 275.3 | -0.67782 | 2.28597 | 0.2948371 | 40003.9
2.33043 | 276.1 | -0.67106 | 2.29273 | 0.2957089 | 40231.43
2.34539 | 276.9 | -0.66429 | 2.2995 | 0.2965821 | 40489.7
2.35859 | 277.7 | -0.65778 | 2.30601 | 0.2974218 | 40717.58
2.37665 | 278.5 | -0.65117 | 2.31262 | 0.2982743 | 41029.35
2.38651 | 279.3 | -0.64445 | 2.31934 | 0.299141 | 41199.57
2.40123 | 280.1 | -0.63774 | 2.32605 | 0.3000064 | 41453.69
2.41225 | 280.9 | -0.63123 | 2.33256 | 0.3008461 | 41643.94
2.43051 | 281.7 | -0.62452 | 2.33927 | 0.3017115 | 41959.17
2.44521 | 282.5 | -0.6176 | 2.34619 | 0.302604 | 42212.94
2.45769 | 283.3 | -0.61109 | 2.3527 | 0.3034437 | 42428.39
2.47233 | 284.1 | -0.60448 | 2.35931 | 0.3042962 | 42681.13
2.48563 | 284.9 | -0.59766 | 2.36613 | 0.3051758 | 42910.73
2.50271 | 285.7 | -0.59105 | 2.37274 | 0.3060284 | 43205.59
2.51525 | 286.5 | -0.58449 | 2.3793 | 0.3068745 | 43422.08
2.53124 | 287.3 | -0.57762 | 2.38617 | 0.3077605 | 43698.12
2.5462 | 288.1 | -0.57101 | 2.39278 | 0.3086131 | 43956.39
2.5593 | 288.9 | -0.5645 | 2.39929 | 0.3094527 | 44182.54
2.57628 | 289.7 | -0.55784 | 2.40595 | 0.3103117 | 44475.67
2.5879 | 290.5 | -0.55102 | 2.41277 | 0.3111913 | 44676.27
2.60606 | 291.3 | -0.54436 | 2.41943 | 0.3120503 | 44989.78
2.62127 | 292.1 | -0.53775 | 2.42604 | 0.3129028 | 45252.36
2.6361 | 292.9 | -0.53108 | 2.43271 | 0.3137631 | 45508.38
2.65439 | 293.7 | -0.52432 | 2.43947 | 0.314635 | 45824.13
2.6685 | 294.5 | -0.51786 | 2.44593 | 0.3154682 | 46067.71
2.68482 | 295.3 | -0.51125 | 2.45254 | 0.3163207 | 46349.46
2.70057 | 296.1 | -0.50443 | 2.45936 | 0.3172003 | 46621.36
2.71545 | 296.9 | -0.49777 | 2.46602 | 0.3180593 | 46878.24
2.73135 | 297.7 | -0.49121 | 2.47258 | 0.3189054 | 47152.73
2.74807 | 298.5 | -0.48439 | 2.4794 | 0.319785 | 47441.37
2.76333 | 299.3 | -0.47763 | 2.48616 | 0.3206569 | 47704.81
2.78037 | 300.1 | -0.47112 | 2.49267 | 0.3214966 | 47998.98
2.79532 | 300.9 | -0.4644 | 2.49939 | 0.3223633 | 48257.07
2.8155 | 301.7 | -0.45753 | 2.50626 | 0.3232494 | 48605.45
2.82733 | 302.5 | -0.45102 | 2.51277 | 0.324089 | 48809.68
2.84567 | 303.3 | -0.44441 | 2.51938 | 0.3249415 | 49126.29
2.86329 | 304.1 | -0.43765 | 2.52614 | 0.3258134 | 49430.48
2.8785 | 304.9 | -0.43098 | 2.53281 | 0.3266737 | 49693.05
2.89562 | 305.7 | -0.42447 | 2.53932 | 0.3275133 | 49988.61
2.91203 | 306.5 | -0.41781 | 2.54598 | 0.3283723 | 50271.9
2.92799 | 307.3 | -0.41094 | 2.55285 | 0.3292584 | 50547.43
2.94511 | 308.1 | -0.40433 | 2.55946 | 0.3301109 | 50842.98
2.96254 | 308.9 | -0.39772 | 2.56607 | 0.3309635 | 51143.88
2.97932 | 309.7 | -0.39096 | 2.57283 | 0.3318353 | 51433.56
2.99511 | 310.5 | -0.38429 | 2.5795 | 0.3326956 | 51706.15
3.01103 | 311.3 | -0.37788 | 2.58591 | 0.3335224 | 51980.99
3.02868 | 312.1 | -0.37117 | 2.59262 | 0.3343878 | 52285.69
3.04739 | 312.9 | -0.36441 | 2.59938 | 0.3352597 | 52608.69
3.06545 | 313.7 | -0.35784 | 2.60595 | 0.3361071 | 52920.47
3.08319 | 314.5 | -0.35123 | 2.61256 | 0.3369596 | 53226.73
3.10334 | 315.3 | -0.34437 | 2.61942 | 0.3378444 | 53574.59
3.11947 | 316.1 | -0.3377 | 2.62609 | 0.3387046 | 53853.05
3.13728 | 316.9 | -0.33119 | 2.6326 | 0.3395443 | 54160.51
3.15437 | 317.7 | -0.32448 | 2.63931 | 0.3404097 | 54455.54
3.17344 | 318.5 | -0.31771 | 2.64608 | 0.3412829 | 54784.76
3.19181 | 319.3 | -0.3111 | 2.65269 | 0.3421354 | 55101.89
3.20804 | 320.1 | -0.30454 | 2.65925 | 0.3429815 | 55382.08
3.22946 | 320.9 | -0.29772 | 2.66607 | 0.3438611 | 55751.86
3.24764 | 321.7 | -0.29106 | 2.67273 | 0.3447201 | 56065.71
3.26622 | 322.5 | -0.28455 | 2.67924 | 0.3455598 | 56386.47
3.28604 | 323.3 | -0.27779 | 2.686 | 0.3464316 | 56728.63
3.30581 | 324.1 | -0.27097 | 2.69282 | 0.3473113 | 57069.93
3.32252 | 324.9 | -0.26441 | 2.69938 | 0.3481574 | 57358.4
3.34263 | 325.7 | -0.25775 | 2.70604 | 0.3490163 | 57705.57
3.36147 | 326.5 | -0.25093 | 2.71286 | 0.349896 | 58030.82
3.38169 | 327.3 | -0.24437 | 2.71942 | 0.350742 | 58379.89
3.39961 | 328.1 | -0.23786 | 2.72593 | 0.3515817 | 58689.25
3.419 | 328.9 | -0.23109 | 2.7327 | 0.3524549 | 59023.99
3.43802 | 329.7 | -0.22443 | 2.73936 | 0.3533138 | 59352.34
3.46078 | 330.5 | -0.21787 | 2.74592 | 0.3541599 | 59745.26
3.48011 | 331.3 | -0.21121 | 2.75258 | 0.3550189 | 60078.96
3.49942 | 332.1 | -0.20434 | 2.75945 | 0.355905 | 60412.32
3.5206 | 332.9 | -0.19773 | 2.76606 | 0.3567575 | 60777.96
3.53903 | 333.7 | -0.19122 | 2.77257 | 0.3575972 | 61096.13
3.55947 | 334.5 | -0.1845 | 2.77929 | 0.3584639 | 61449
3.58242 | 335.3 | -0.17769 | 2.7861 | 0.3593422 | 61845.19
3.60228 | 336.1 | -0.17118 | 2.79261 | 0.3601819 | 62188.05
3.6224 | 336.9 | -0.16457 | 2.79922 | 0.3610344 | 62535.39
3.64378 | 337.7 | -0.1577 | 2.80609 | 0.3619205 | 62904.48
3.66497 | 338.5 | -0.15114 | 2.81265 | 0.3627666 | 63270.3
3.68498 | 339.3 | -0.14463 | 2.81916 | 0.3636062 | 63615.74
3.70833 | 340.1 | -0.13776 | 2.82603 | 0.3644923 | 64018.84
3.72931 | 340.9 | -0.131 | 2.83279 | 0.3653641 | 64381.03
3.75296 | 341.7 | -0.12449 | 2.8393 | 0.3662038 | 64789.32
3.77105 | 342.5 | -0.11777 | 2.84602 | 0.3670705 | 65101.61
3.79538 | 343.3 | -0.11101 | 2.85278 | 0.3679424 | 65521.63
3.81614 | 344.1 | -0.10445 | 2.85934 | 0.3687885 | 65880.03
3.83634 | 344.9 | -0.09794 | 2.86585 | 0.3696281 | 66228.75
3.85974 | 345.7 | -0.09112 | 2.87267 | 0.3705077 | 66632.72
3.8823 | 346.5 | -0.08441 | 2.87938 | 0.3713732 | 67022.18
3.90364 | 347.3 | -0.07779 | 2.886 | 0.372227 | 67390.58
3.92559 | 348.1 | -0.07118 | 2.89261 | 0.3730795 | 67769.52
3.94795 | 348.9 | -0.06432 | 2.89947 | 0.3739643 | 68155.53
3.96996 | 349.7 | -0.05775 | 2.90604 | 0.3748117 | 68535.5
3.99373 | 350.5 | -0.05124 | 2.91255 | 0.3756513 | 68945.85
4.01592 | 351.3 | -0.04443 | 2.91936 | 0.3765297 | 69328.93
4.03878 | 352.1 | -0.03771 | 2.92608 | 0.3773964 | 69723.58
4.06043 | 352.9 | -0.03125 | 2.93254 | 0.3782296 | 70097.33
4.08519 | 353.7 | -0.02449 | 2.9393 | 0.3791015 | 70524.78
4.1111 | 354.5 | -0.01773 | 2.94606 | 0.3799733 | 70972.07
4.1334 | 355.3 | -0.01116 | 2.95263 | 0.3808207 | 71357.05
4.1566 | 356.1 | -0.0046 | 2.95919 | 0.3816668 | 71757.56
4.1799 | 356.9 | 0.00216 | 2.96595 | 0.3825387 | 72159.8
4.20687 | 357.7 | 0.00893 | 2.97272 | 0.3834119 | 72625.4
4.22953 | 358.5 | 0.01549 | 2.97928 | 0.384258 | 73016.59
4.25138 | 359.3 | 0.0222 | 2.98599 | 0.3851234 | 73393.8
4.27783 | 360.1 | 0.02902 | 2.99281 | 0.386003 | 73850.42
4.3017 | 360.9 | 0.03558 | 2.99937 | 0.3868491 | 74262.5
4.32359 | 361.7 | 0.04209 | 3.00588 | 0.3876887 | 74640.4
4.34947 | 362.5 | 0.04885 | 3.01264 | 0.3885606 | 75087.18
4.37658 | 363.3 | 0.05557 | 3.01936 | 0.3894273 | 75555.19
4.40221 | 364.1 | 0.06213 | 3.02592 | 0.3902734 | 75997.66
4.42714 | 364.9 | 0.06889 | 3.03268 | 0.3911453 | 76428.04
4.45058 | 365.7 | 0.07571 | 3.0395 | 0.3920249 | 76832.7
4.47646 | 366.5 | 0.08222 | 3.04601 | 0.3928646 | 77279.48
4.50074 | 367.3 | 0.08883 | 3.05262 | 0.3937171 | 77698.63
4.52812 | 368.1 | 0.09565 | 3.05944 | 0.3945967 | 78171.31
4.5547 | 368.9 | 0.10231 | 3.0661 | 0.3954557 | 78630.17
4.5801 | 369.7 | 0.10882 | 3.07261 | 0.3962954 | 79068.67
4.60651 | 370.5 | 0.11553 | 3.07932 | 0.3971608 | 79524.6
4.6312 | 371.3 | 0.1223 | 3.08609 | 0.398034 | 79950.83
4.65973 | 372.1 | 0.12881 | 3.0926 | 0.3988736 | 80443.36
4.68651 | 372.9 | 0.13547 | 3.09926 | 0.3997326 | 80905.68
4.71373 | 373.7 | 0.14234 | 3.10613 | 0.4006187 | 81375.59
4.74123 | 374.5 | 0.14895 | 3.11274 | 0.4014712 | 81850.34
4.7672 | 375.3 | 0.15551 | 3.1193 | 0.4023173 | 82298.67
4.79749 | 376.1 | 0.16228 | 3.12607 | 0.4031905 | 82821.58
4.82376 | 376.9 | 0.16904 | 3.13283 | 0.4040623 | 83275.1
4.85043 | 377.7 | 0.1755 | 3.13929 | 0.4048955 | 83735.52
4.87947 | 378.5 | 0.18211 | 3.1459 | 0.4057481 | 84236.85
4.90695 | 379.3 | 0.18888 | 3.15267 | 0.4066212 | 84711.25
4.9351 | 380.1 | 0.19554 | 3.15933 | 0.4074802 | 85197.22
4.96282 | 380.9 | 0.20205 | 3.16584 | 0.4083199 | 85675.76
4.99261 | 381.7 | 0.20887 | 3.17266 | 0.4091995 | 86190.04
5.0215 | 382.5 | 0.21568 | 3.17947 | 0.4100778 | 86688.79
5.04999 | 383.3 | 0.22214 | 3.18593 | 0.410911 | 87180.62
5.07811 | 384.1 | 0.22886 | 3.19265 | 0.4117777 | 87666.08
5.10818 | 384.9 | 0.23562 | 3.19941 | 0.4126496 | 88185.19
5.13796 | 385.7 | 0.24228 | 3.20607 | 0.4135086 | 88699.3
5.1655 | 386.5 | 0.24879 | 3.21258 | 0.4143482 | 89174.73
5.19789 | 387.3 | 0.25561 | 3.2194 | 0.4152279 | 89733.9
5.2294 | 388.1 | 0.26227 | 3.22606 | 0.4160868 | 90277.87
5.25857 | 388.9 | 0.26873 | 3.23252 | 0.41692 | 90781.45
5.2882 | 389.7 | 0.27534 | 3.23913 | 0.4177726 | 91292.97
5.31813 | 390.5 | 0.28216 | 3.24595 | 0.4186522 | 91809.67
5.34963 | 391.3 | 0.28882 | 3.25261 | 0.4195112 | 92353.47
5.3812 | 392.1 | 0.29538 | 3.25917 | 0.4203573 | 92898.48
5.41302 | 392.9 | 0.30215 | 3.26594 | 0.4212304 | 93447.8
5.44486 | 393.7 | 0.30881 | 3.2726 | 0.4220894 | 93997.47
5.47552 | 394.5 | 0.31522 | 3.27901 | 0.4229162 | 94526.77
5.50577 | 395.3 | 0.32183 | 3.28562 | 0.4237687 | 95048.99
5.53985 | 396.1 | 0.32875 | 3.29254 | 0.4246612 | 95637.33
5.57222 | 396.9 | 0.33536 | 3.29915 | 0.4255138 | 96196.16
5.60432 | 397.7 | 0.34198 | 3.30577 | 0.4263676 | 96750.31
5.63756 | 398.5 | 0.34874 | 3.31253 | 0.4272395 | 97324.15
5.67161 | 399.3 | 0.3555 | 3.31929 | 0.4281113 | 97911.98
5.70428 | 400.1 | 0.36201 | 3.3258 | 0.428951 | 98475.98
5.7404 | 400.9 | 0.36868 | 3.33247 | 0.4298113 | 99099.53
5.77226 | 401.7 | 0.37549 | 3.33928 | 0.4306896 | 99649.55
5.80353 | 402.5 | 0.38205 | 3.34584 | 0.4315357 | 100189.4
5.8363 | 403.3 | 0.38862 | 3.35241 | 0.4323831 | 100755.1
5.87231 | 404.1 | 0.39543 | 3.35922 | 0.4332614 | 101376.8
5.90814 | 404.9 | 0.40215 | 3.36594 | 0.4341281 | 101995.3
5.9421 | 405.7 | 0.40866 | 3.37245 | 0.4349678 | 102581.6
5.97553 | 406.5 | 0.41537 | 3.37916 | 0.4358332 | 103158.7
6.01127 | 407.3 | 0.42224 | 3.38603 | 0.4367193 | 103775.7
6.04817 | 408.1 | 0.42875 | 3.39254 | 0.4375589 | 104412.7
6.08372 | 408.9 | 0.43536 | 3.39915 | 0.4384114 | 105026.4
6.11935 | 409.7 | 0.44217 | 3.40596 | 0.4392898 | 105641.5
6.15792 | 410.5 | 0.44884 | 3.41263 | 0.44015 | 106307.4
6.1917 | 411.3 | 0.45525 | 3.41904 | 0.4409768 | 106890.6
6.22961 | 412.1 | 0.46196 | 3.42575 | 0.4418422 | 107545
6.2664 | 412.9 | 0.46872 | 3.43251 | 0.4427141 | 108180.1
6.30349 | 413.7 | 0.47534 | 3.43913 | 0.4435679 | 108820.5
6.34009 | 414.5 | 0.4819 | 3.44569 | 0.444414 | 109452.3
6.37761 | 415.3 | 0.48871 | 3.4525 | 0.4452923 | 110100
6.41521 | 416.1 | 0.49538 | 3.45917 | 0.4461526 | 110749.1
6.45293 | 416.9 | 0.50194 | 3.46573 | 0.4469987 | 111400.3
6.49328 | 417.7 | 0.50865 | 3.47244 | 0.4478641 | 112096.9
6.53074 | 418.5 | 0.51547 | 3.47926 | 0.4487438 | 112743.6
6.56969 | 419.3 | 0.52203 | 3.48582 | 0.4495899 | 113416
6.60784 | 420.1 | 0.52859 | 3.49238 | 0.4504359 | 114074.6
6.64947 | 420.9 | 0.53546 | 3.49925 | 0.451322 | 114793.3
6.69203 | 421.7 | 0.54212 | 3.50591 | 0.452181 | 115528
6.72839 | 422.5 | 0.54858 | 3.51237 | 0.4530142 | 116155.7
6.77182 | 423.3 | 0.55534 | 3.51913 | 0.4538861 | 116905.5
6.81117 | 424.1 | 0.56221 | 3.526 | 0.4547721 | 117584.8
6.85383 | 424.9 | 0.56877 | 3.53256 | 0.4556182 | 118321.3
6.89362 | 425.7 | 0.57543 | 3.53922 | 0.4564772 | 119008.2
6.93747 | 426.5 | 0.58225 | 3.54604 | 0.4573568 | 119765.2
6.97927 | 427.3 | 0.58886 | 3.55265 | 0.4582094 | 120486.8
7.01873 | 428.1 | 0.59532 | 3.55911 | 0.4590426 | 121168
7.06249 | 428.9 | 0.60204 | 3.56583 | 0.4599093 | 121923.5
7.10793 | 429.7 | 0.6088 | 3.57259 | 0.4607812 | 122707.9
7.14885 | 430.5 | 0.61536 | 3.57915 | 0.4616273 | 123414.3
7.19336 | 431.3 | 0.62197 | 3.58576 | 0.4624798 | 124182.7
7.23984 | 432.1 | 0.62879 | 3.59258 | 0.4633594 | 124985.2
7.28611 | 432.9 | 0.63545 | 3.59924 | 0.4642184 | 125783.9
7.32788 | 433.7 | 0.64196 | 3.60575 | 0.465058 | 126505
7.37219 | 434.5 | 0.64873 | 3.61252 | 0.4659312 | 127270
7.41856 | 435.3 | 0.65549 | 3.61928 | 0.4668031 | 128070.5
7.46227 | 436.1 | 0.662 | 3.62579 | 0.4676427 | 128825.1
7.50916 | 436.9 | 0.66867 | 3.63246 | 0.468503 | 129634.6
7.55363 | 437.7 | 0.67553 | 3.63932 | 0.4693878 | 130402.3
7.5979 | 438.5 | 0.68209 | 3.64588 | 0.4702339 | 131166.5
7.64084 | 439.3 | 0.68865 | 3.65244 | 0.47108 | 131907.8
7.69135 | 440.1 | 0.69537 | 3.65916 | 0.4719467 | 132779.8
7.73984 | 440.9 | 0.70213 | 3.66592 | 0.4728186 | 133616.9
7.78605 | 441.7 | 0.70864 | 3.67243 | 0.4736582 | 134414.7
7.83632 | 442.5 | 0.71536 | 3.67915 | 0.4745249 | 135282.5
7.88516 | 443.3 | 0.72217 | 3.68596 | 0.4754033 | 136125.7
7.93387 | 444.1 | 0.72879 | 3.69258 | 0.4762571 | 136966.6
7.98261 | 444.9 | 0.7353 | 3.69909 | 0.4770967 | 137808
8.03659 | 445.7 | 0.74206 | 3.70585 | 0.4779686 | 138739.9
8.08753 | 446.5 | 0.74877 | 3.71256 | 0.478834 | 139619.3
8.13592 | 447.3 | 0.75528 | 3.71907 | 0.4796737 | 140454.7
8.1878 | 448.1 | 0.76195 | 3.72574 | 0.480534 | 141350.3
8.24083 | 448.9 | 0.76881 | 3.7326 | 0.4814187 | 142265.8
8.29128 | 449.7 | 0.77538 | 3.73917 | 0.4822661 | 143136.7
8.34406 | 450.5 | 0.78189 | 3.74568 | 0.4831058 | 144047.9
8.39434 | 451.3 | 0.7887 | 3.75249 | 0.4839841 | 144915.9
8.4507 | 452.1 | 0.79547 | 3.75926 | 0.4848573 | 145888.9
8.5011 | 452.9 | 0.80198 | 3.76577 | 0.4856969 | 146758.9
8.55655 | 453.7 | 0.80864 | 3.77243 | 0.4865559 | 147716.2
8.61385 | 454.5 | 0.81546 | 3.77925 | 0.4874355 | 148705.4
8.6666 | 455.3 | 0.82202 | 3.78581 | 0.4882816 | 149616.1
8.72095 | 456.1 | 0.82858 | 3.79237 | 0.4891277 | 150554.3
8.77673 | 456.9 | 0.83539 | 3.79918 | 0.490006 | 151517.3
8.83494 | 457.7 | 0.84216 | 3.80595 | 0.4908792 | 152522.2
8.88649 | 458.5 | 0.84872 | 3.81251 | 0.4917253 | 153412.1
8.94245 | 459.3 | 0.85533 | 3.81912 | 0.4925778 | 154378.2
9.0036 | 460.1 | 0.86205 | 3.82584 | 0.4934445 | 155433.9
9.06359 | 460.9 | 0.86866 | 3.83245 | 0.4942971 | 156469.5
9.11808 | 461.7 | 0.87517 | 3.83896 | 0.4951367 | 157410.2
9.18341 | 462.5 | 0.88203 | 3.84582 | 0.4960215 | 158538
9.24251 | 463.3 | 0.8888 | 3.85259 | 0.4968947 | 159558.3
9.30153 | 464.1 | 0.89531 | 3.8591 | 0.4977343 | 160577.2
9.36131 | 464.9 | 0.90207 | 3.86586 | 0.4986062 | 161609.2
9.42063 | 465.7 | 0.90884 | 3.87263 | 0.4994794 | 162633.3
9.47842 | 466.5 | 0.9154 | 3.87919 | 0.5003255 | 163630.9
9.53811 | 467.3 | 0.92201 | 3.8858 | 0.501178 | 164661.4
9.60287 | 468.1 | 0.92878 | 3.89257 | 0.5020512 | 165779.4
9.66405 | 468.9 | 0.93539 | 3.89918 | 0.5029037 | 166835.6
9.72885 | 469.7 | 0.9419 | 3.90569 | 0.5037433 | 167954.2
9.79525 | 470.5 | 0.94861 | 3.9124 | 0.5046088 | 169100.5
9.8636 | 471.3 | 0.95543 | 3.91922 | 0.5054884 | 170280.5
9.92665 | 472.1 | 0.96199 | 3.92578 | 0.5063345 | 171369
9.99225 | 472.9 | 0.96855 | 3.93234 | 0.5071806 | 172501.5
10.06019 | 473.7 | 0.97527 | 3.93906 | 0.5080473 | 173674.3
10.12807 | 474.5 | 0.98203 | 3.94582 | 0.5089192 | 174846.2
10.19484 | 475.3 | 0.98864 | 3.95243 | 0.5097717 | 175998.9
10.25766 | 476.1 | 0.99536 | 3.95915 | 0.5106384 | 177083.4
10.32628 | 476.9 | 1.00217 | 3.96596 | 0.5115168 | 178268
10.39325 | 477.7 | 1.00868 | 3.97247 | 0.5123564 | 179424.1
10.4621 | 478.5 | 1.01514 | 3.97893 | 0.5131896 | 180612.7
10.53731 | 479.3 | 1.02201 | 3.9858 | 0.5140757 | 181911.1
10.60992 | 480.1 | 1.02872 | 3.99251 | 0.5149411 | 183164.6
10.68139 | 480.9 | 1.03528 | 3.99907 | 0.5157872 | 184398.4
10.75603 | 481.7 | 1.0421 | 4.00589 | 0.5166668 | 185687
10.83307 | 482.5 | 1.04886 | 4.01265 | 0.5175387 | 187017
10.90056 | 483.3 | 1.05543 | 4.01922 | 0.5183861 | 188182.1
10.97214 | 484.1 | 1.06204 | 4.02583 | 0.5192386 | 189417.8
11.04832 | 484.9 | 1.06885 | 4.03264 | 0.5201169 | 190732.9
11.12147 | 485.7 | 1.07552 | 4.03931 | 0.5209772 | 191995.8
11.19268 | 486.5 | 1.08208 | 4.04587 | 0.5218233 | 193225.1
11.27018 | 487.3 | 1.08889 | 4.05268 | 0.5227016 | 194563
11.34909 | 488.1 | 1.0955 | 4.05929 | 0.5235542 | 195925.3
11.42492 | 488.9 | 1.10202 | 4.06581 | 0.5243951 | 197234.4
11.50451 | 489.7 | 1.10863 | 4.07242 | 0.5252476 | 198608.4
11.58748 | 490.5 | 1.11549 | 4.07928 | 0.5261324 | 200040.7
9.21511 | 491.3 | 1.12211 | 4.0859 | 0.5269862 | 159085.3
0.1022 | 491.32 | 1.12231 | 4.0861 | 0.527012 | 1764.332

## 15p90s_12
|  |  |  | Thickness 1 | 8.16 | avg | side a 1 | 7.22 | avg | side b 1 | 6.97 | avg | area (mm^2) | area (m^2)
Test Method | MTS EM Compression (Simplified).msm |  |  | 2 | 7.4 | 7.83 | 2 | 7.45 | 7.36 | 2 | 7.27 | 7.16 | 52.6976 | 5.26976e-05
Sample I. D. | Sample6.mss |  |  | 3 | 7.93 |  | 3 | 7.41 |  | 3 | 7.24
Specimen Number | 18
Load (N) | Time (s) | Extension (mm) | Corrected Extension (mm) | Strain (mm/mm) | Stress (N/m^2)
-0.00126 | 0.9 | -2.63071 | 0 | 0 | -23.91001
0.00146 | 1.7 | -2.62395 | 0.00676 | 0.0008633461 | 27.70525
0.00642 | 2.5 | -2.61723 | 0.01348 | 0.001721584 | 121.8272
0.01114 | 3.3 | -2.61077 | 0.01994 | 0.002546616 | 211.3948
0.01771 | 4.1 | -2.60401 | 0.0267 | 0.003409962 | 336.0684
0.02095 | 4.9 | -2.59724 | 0.03347 | 0.004274585 | 397.5513
0.02374 | 5.7 | -2.59073 | 0.03998 | 0.005106003 | 450.4949
0.02765 | 6.5 | -2.58427 | 0.04644 | 0.005931034 | 524.6918
0.03377 | 7.3 | -2.57751 | 0.0532 | 0.006794381 | 640.8261
0.03553 | 8.1 | -2.57074 | 0.05997 | 0.007659004 | 674.2243
0.04109 | 8.9 | -2.56418 | 0.06653 | 0.008496807 | 779.7319
0.045 | 9.7 | -2.55747 | 0.07324 | 0.009353768 | 853.9288
0.05193 | 10.5 | -2.5507 | 0.08001 | 0.01021839 | 985.4339
0.05581 | 11.3 | -2.54419 | 0.08652 | 0.01104981 | 1059.062
0.06065 | 12.1 | -2.53763 | 0.09308 | 0.01188761 | 1150.906
0.06345 | 12.9 | -2.53077 | 0.09994 | 0.01276373 | 1204.04
0.06853 | 13.7 | -2.52405 | 0.10666 | 0.01362197 | 1300.439
0.07384 | 14.5 | -2.51754 | 0.11317 | 0.01445338 | 1401.202
0.08133 | 15.3 | -2.51088 | 0.11983 | 0.01530396 | 1543.334
0.08384 | 16.1 | -2.50416 | 0.12655 | 0.0161622 | 1590.964
0.0881 | 16.9 | -2.49755 | 0.13316 | 0.01700639 | 1671.803
0.09302 | 17.7 | -2.49094 | 0.13977 | 0.01785057 | 1765.166
0.09721 | 18.5 | -2.48412 | 0.14659 | 0.01872158 | 1844.676
0.10049 | 19.3 | -2.47746 | 0.15325 | 0.01957216 | 1906.918
0.10782 | 20.1 | -2.47095 | 0.15976 | 0.02040358 | 2046.013
0.11197 | 20.9 | -2.46429 | 0.16642 | 0.02125415 | 2124.765
0.11527 | 21.7 | -2.45752 | 0.17319 | 0.02211877 | 2187.386
0.12192 | 22.5 | -2.45096 | 0.17975 | 0.02295658 | 2313.578
0.12544 | 23.3 | -2.4444 | 0.18631 | 0.02379438 | 2380.374
0.13104 | 24.1 | -2.43769 | 0.19302 | 0.02465134 | 2486.641
0.13396 | 24.9 | -2.43102 | 0.19969 | 0.02550319 | 2542.051
0.13872 | 25.7 | -2.42451 | 0.2062 | 0.02633461 | 2632.378
0.14372 | 26.5 | -2.41775 | 0.21296 | 0.02719796 | 2727.259
0.15239 | 27.3 | -2.41088 | 0.21983 | 0.02807535 | 2891.783
0.15398 | 28.1 | -2.40437 | 0.22634 | 0.02890677 | 2921.955
0.15968 | 28.9 | -2.39781 | 0.2329 | 0.02974457 | 3030.119
0.16622 | 29.7 | -2.39105 | 0.23966 | 0.03060792 | 3154.223
0.16978 | 30.5 | -2.38433 | 0.24638 | 0.03146616 | 3221.779
0.1754 | 31.3 | -2.37772 | 0.25299 | 0.03231034 | 3328.425
0.18056 | 32.1 | -2.3709 | 0.25981 | 0.03318135 | 3426.342
0.18574 | 32.9 | -2.36409 | 0.26662 | 0.03405109 | 3524.639
0.19147 | 33.7 | -2.35768 | 0.27303 | 0.03486973 | 3633.372
0.19453 | 34.5 | -2.35102 | 0.27969 | 0.03572031 | 3691.439
0.20094 | 35.3 | -2.3442 | 0.28651 | 0.03659132 | 3813.077
0.20737 | 36.1 | -2.33754 | 0.29317 | 0.03744189 | 3935.094
0.20938 | 36.9 | -2.33088 | 0.29983 | 0.03829246 | 3973.236
0.21662 | 37.7 | -2.32406 | 0.30665 | 0.03916347 | 4110.624
0.22083 | 38.5 | -2.31735 | 0.31336 | 0.04002043 | 4190.513
0.22467 | 39.3 | -2.31089 | 0.31982 | 0.04084547 | 4263.382
0.22843 | 40.1 | -2.30427 | 0.32644 | 0.04169093 | 4334.733
0.23543 | 40.9 | -2.29746 | 0.33325 | 0.04256066 | 4467.566
0.24004 | 41.7 | -2.2908 | 0.33991 | 0.04341124 | 4555.046
0.24587 | 42.5 | -2.28428 | 0.34643 | 0.04424393 | 4665.677
0.24914 | 43.3 | -2.27747 | 0.35324 | 0.04511367 | 4727.73
0.25577 | 44.1 | -2.27076 | 0.35995 | 0.04597063 | 4853.542
0.26142 | 44.9 | -2.26425 | 0.36646 | 0.04680204 | 4960.757
0.26411 | 45.7 | -2.25763 | 0.37308 | 0.04764751 | 5011.803
0.27053 | 46.5 | -2.25077 | 0.37994 | 0.04852363 | 5133.63
0.27316 | 47.3 | -2.24426 | 0.38645 | 0.04935504 | 5183.538
0.27725 | 48.1 | -2.23769 | 0.39302 | 0.05019413 | 5261.15
0.28344 | 48.9 | -2.23098 | 0.39973 | 0.05105109 | 5378.613
0.288 | 49.7 | -2.22427 | 0.40644 | 0.05190805 | 5465.145
0.29394 | 50.5 | -2.21771 | 0.413 | 0.05274585 | 5577.863
0.29639 | 51.3 | -2.21099 | 0.41972 | 0.05360409 | 5624.355
0.29568 | 52.1 | -2.20418 | 0.42653 | 0.05447382 | 5610.882
0.30021 | 52.9 | -2.19756 | 0.43315 | 0.05531928 | 5696.844
0.29799 | 53.7 | -2.19095 | 0.43976 | 0.05616347 | 5654.717
0.30176 | 54.5 | -2.18419 | 0.44652 | 0.05702682 | 5726.257
0.30039 | 55.3 | -2.17747 | 0.45324 | 0.05788506 | 5700.26
0.30258 | 56.1 | -2.17096 | 0.45975 | 0.05871648 | 5741.817
0.30438 | 56.9 | -2.1643 | 0.46641 | 0.05956705 | 5775.975
0.30222 | 57.7 | -2.15748 | 0.47323 | 0.06043806 | 5734.986
0.30614 | 58.5 | -2.15087 | 0.47984 | 0.06128225 | 5809.373
0.30846 | 59.3 | -2.14426 | 0.48645 | 0.06212644 | 5853.397
0.30752 | 60.1 | -2.13744 | 0.49327 | 0.06299745 | 5835.56
0.30489 | 60.9 | -2.13078 | 0.49993 | 0.06384802 | 5785.652
0.30742 | 61.7 | -2.12437 | 0.50634 | 0.06466667 | 5833.662
0.30721 | 62.5 | -2.11766 | 0.51305 | 0.06552363 | 5829.677
0.30947 | 63.3 | -2.11084 | 0.51987 | 0.06639464 | 5872.563
0.30998 | 64.1 | -2.10423 | 0.52648 | 0.06723883 | 5882.241
0.30712 | 64.9 | -2.09767 | 0.53304 | 0.06807663 | 5827.969
0.30852 | 65.7 | -2.09091 | 0.5398 | 0.06893997 | 5854.536
0.31172 | 66.5 | -2.08424 | 0.54647 | 0.06979183 | 5915.26
0.31592 | 67.3 | -2.07778 | 0.55293 | 0.07061686 | 5994.96
0.30921 | 68.1 | -2.07102 | 0.55969 | 0.0714802 | 5867.63
0.31598 | 68.9 | -2.0642 | 0.56651 | 0.07235121 | 5996.098
0.32074 | 69.7 | -2.05759 | 0.57312 | 0.0731954 | 6086.425
0.32642 | 70.5 | -2.05108 | 0.57963 | 0.07402682 | 6194.21
0.32913 | 71.3 | -2.04432 | 0.58639 | 0.07489017 | 6245.635
0.32864 | 72.1 | -2.0376 | 0.59311 | 0.0757484 | 6236.337
0.33285 | 72.9 | -2.03109 | 0.59962 | 0.07657982 | 6316.227
0.33276 | 73.7 | -2.02433 | 0.60638 | 0.07744317 | 6314.519
0.33352 | 74.5 | -2.01756 | 0.61315 | 0.07830779 | 6328.941
0.33801 | 75.3 | -2.011 | 0.61971 | 0.07914559 | 6414.144
0.33693 | 76.1 | -2.00439 | 0.62632 | 0.07998978 | 6393.65
0.34173 | 76.9 | -1.99757 | 0.63314 | 0.08086079 | 6484.736
0.34285 | 77.7 | -1.99086 | 0.63985 | 0.08171775 | 6505.989
0.34746 | 78.5 | -1.9843 | 0.64641 | 0.08255556 | 6593.469
0.34597 | 79.3 | -1.97758 | 0.65313 | 0.08341379 | 6565.195
0.34625 | 80.1 | -1.97082 | 0.65989 | 0.08427714 | 6570.508
0.34927 | 80.9 | -1.96431 | 0.6664 | 0.08510856 | 6627.816
0.35445 | 81.7 | -1.9577 | 0.67301 | 0.08595275 | 6726.113
0.35606 | 82.5 | -1.95093 | 0.67978 | 0.08681737 | 6756.664
0.35906 | 83.3 | -1.94427 | 0.68644 | 0.08766794 | 6813.593
0.36054 | 84.1 | -1.93781 | 0.6929 | 0.08849298 | 6841.678
0.3623 | 84.9 | -1.93099 | 0.69972 | 0.08936398 | 6875.076
0.36692 | 85.7 | -1.92423 | 0.70648 | 0.09022733 | 6962.746
0.36982 | 86.5 | -1.91767 | 0.71304 | 0.09106513 | 7017.777
0.37041 | 87.3 | -1.911 | 0.71971 | 0.09191699 | 7028.973
0.36669 | 88.1 | -1.90414 | 0.72657 | 0.0927931 | 6958.381
0.36866 | 88.9 | -1.89758 | 0.73313 | 0.09363091 | 6995.765
0.37428 | 89.7 | -1.89112 | 0.73959 | 0.09445594 | 7102.411
0.375 | 90.5 | -1.88435 | 0.74636 | 0.09532056 | 7116.074
0.37316 | 91.3 | -1.87759 | 0.75312 | 0.09618391 | 7081.157
0.37966 | 92.1 | -1.87108 | 0.75963 | 0.09701533 | 7204.503
0.38048 | 92.9 | -1.86431 | 0.7664 | 0.09787995 | 7220.063
0.37363 | 93.7 | -1.85755 | 0.77316 | 0.0987433 | 7090.076
0.38386 | 94.5 | -1.85088 | 0.77983 | 0.09959515 | 7284.203
0.37701 | 95.3 | -1.84432 | 0.78639 | 0.100433 | 7154.216
0.37803 | 96.1 | -1.83751 | 0.7932 | 0.1013027 | 7173.571
0.38202 | 96.9 | -1.83074 | 0.79997 | 0.1021673 | 7249.286
0.38264 | 97.7 | -1.82423 | 0.80648 | 0.1029987 | 7261.052
0.38146 | 98.5 | -1.81757 | 0.81314 | 0.1038493 | 7238.66
0.37964 | 99.3 | -1.8108 | 0.81991 | 0.1047139 | 7204.123
0.38376 | 100.1 | -1.80429 | 0.82642 | 0.1055453 | 7282.305
0.38313 | 100.9 | -1.79773 | 0.83298 | 0.1063831 | 7270.35
0.38647 | 101.7 | -1.79092 | 0.83979 | 0.1072529 | 7333.731
0.3869 | 102.5 | -1.78425 | 0.84646 | 0.1081047 | 7341.89
0.39044 | 103.3 | -1.77769 | 0.85302 | 0.1089425 | 7409.066
0.39325 | 104.1 | -1.77098 | 0.85973 | 0.1097995 | 7462.389
0.39883 | 104.9 | -1.76416 | 0.86655 | 0.1106705 | 7568.276
0.39797 | 105.7 | -1.7576 | 0.87311 | 0.1115083 | 7551.957
0.40308 | 106.5 | -1.75104 | 0.87967 | 0.1123461 | 7648.925
0.41098 | 107.3 | -1.74433 | 0.88638 | 0.1132031 | 7798.837
0.41559 | 108.1 | -1.73766 | 0.89305 | 0.1140549 | 7886.317
0.42284 | 108.9 | -1.7311 | 0.89961 | 0.1148927 | 8023.895
0.42599 | 109.7 | -1.72434 | 0.90637 | 0.1157561 | 8083.67
0.43139 | 110.5 | -1.71752 | 0.91319 | 0.1166271 | 8186.141
0.43811 | 111.3 | -1.71096 | 0.91975 | 0.1174649 | 8313.661
0.44187 | 112.1 | -1.70445 | 0.92626 | 0.1182963 | 8385.012
0.45161 | 112.9 | -1.69769 | 0.93302 | 0.1191596 | 8569.84
0.4525 | 113.7 | -1.69087 | 0.93984 | 0.1200307 | 8586.729
0.46262 | 114.5 | -1.68431 | 0.9464 | 0.1208685 | 8778.768
0.46511 | 115.3 | -1.67765 | 0.95306 | 0.121719 | 8826.019
0.47242 | 116.1 | -1.67088 | 0.95983 | 0.1225837 | 8964.735
0.47109 | 116.9 | -1.66442 | 0.96629 | 0.1234087 | 8939.496
0.48278 | 117.7 | -1.65776 | 0.97295 | 0.1242593 | 9161.328
0.48309 | 118.5 | -1.65089 | 0.97982 | 0.1251367 | 9167.211
0.49447 | 119.3 | -1.64418 | 0.98653 | 0.1259936 | 9383.16
0.49404 | 120.1 | -1.63762 | 0.99309 | 0.1268314 | 9375
0.50317 | 120.9 | -1.6309 | 0.99981 | 0.1276897 | 9548.253
0.50582 | 121.7 | -1.62424 | 1.00647 | 0.1285402 | 9598.54
0.51378 | 122.5 | -1.61773 | 1.01298 | 0.1293716 | 9749.59
0.51933 | 123.3 | -1.61117 | 1.01954 | 0.1302095 | 9854.908
0.5235 | 124.1 | -1.6044 | 1.02631 | 0.1310741 | 9934.039
0.53166 | 124.9 | -1.59764 | 1.03307 | 0.1319374 | 10088.88
0.53282 | 125.7 | -1.59118 | 1.03953 | 0.1327625 | 10110.9
0.54334 | 126.5 | -1.58452 | 1.04619 | 0.133613 | 10310.53
0.54722 | 127.3 | -1.5777 | 1.05301 | 0.134484 | 10384.15
0.55638 | 128.1 | -1.57119 | 1.05952 | 0.1353155 | 10557.98
0.55861 | 128.9 | -1.56453 | 1.06618 | 0.136166 | 10600.29
0.5688 | 129.7 | -1.55766 | 1.07305 | 0.1370434 | 10793.66
0.57185 | 130.5 | -1.55105 | 1.07966 | 0.1378876 | 10851.54
0.5762 | 131.3 | -1.54454 | 1.08617 | 0.138719 | 10934.08
0.58288 | 132.1 | -1.53782 | 1.09289 | 0.1395773 | 11060.85
0.58714 | 132.9 | -1.53111 | 1.0996 | 0.1404342 | 11141.68
0.59529 | 133.7 | -1.52455 | 1.10616 | 0.141272 | 11296.34
0.60123 | 134.5 | -1.51784 | 1.11287 | 0.142129 | 11409.06
0.60641 | 135.3 | -1.51097 | 1.11974 | 0.1430064 | 11507.36
0.61214 | 136.1 | -1.50436 | 1.12635 | 0.1438506 | 11616.09
0.61952 | 136.9 | -1.4978 | 1.13291 | 0.1446884 | 11756.13
0.62477 | 137.7 | -1.49098 | 1.13973 | 0.1455594 | 11855.76
0.63038 | 138.5 | -1.48416 | 1.14655 | 0.1464304 | 11962.21
0.63652 | 139.3 | -1.4776 | 1.15311 | 0.1472682 | 12078.73
0.64358 | 140.1 | -1.47104 | 1.15967 | 0.148106 | 12212.7
0.64783 | 140.9 | -1.46423 | 1.16648 | 0.1489757 | 12293.35
0.65354 | 141.7 | -1.45767 | 1.17304 | 0.1498135 | 12401.7
0.65976 | 142.5 | -1.4511 | 1.17961 | 0.1506526 | 12519.74
0.6669 | 143.3 | -1.44429 | 1.18642 | 0.1515223 | 12655.23
0.67289 | 144.1 | -1.43757 | 1.19314 | 0.1523806 | 12768.89
0.67957 | 144.9 | -1.43112 | 1.19959 | 0.1532043 | 12895.65
0.68572 | 145.7 | -1.42445 | 1.20626 | 0.1540562 | 13012.36
0.69268 | 146.5 | -1.41764 | 1.21307 | 0.1549259 | 13144.43
0.69732 | 147.3 | -1.41102 | 1.21969 | 0.1557714 | 13232.48
0.70458 | 148.1 | -1.40441 | 1.2263 | 0.1566156 | 13370.25
0.71024 | 148.9 | -1.3977 | 1.23301 | 0.1574725 | 13477.65
0.71921 | 149.7 | -1.39104 | 1.23967 | 0.1583231 | 13647.87
0.72377 | 150.5 | -1.38458 | 1.24613 | 0.1591481 | 13734.4
0.73127 | 151.3 | -1.37781 | 1.2529 | 0.1600128 | 13876.72
0.73812 | 152.1 | -1.37094 | 1.25977 | 0.1608902 | 14006.71
0.74602 | 152.9 | -1.36438 | 1.26633 | 0.161728 | 14156.62
0.75186 | 153.7 | -1.35782 | 1.27289 | 0.1625658 | 14267.44
0.75903 | 154.5 | -1.35101 | 1.2797 | 0.1634355 | 14403.5
0.76326 | 155.3 | -1.34429 | 1.28642 | 0.1642937 | 14483.77
0.76951 | 156.1 | -1.33778 | 1.29293 | 0.1651252 | 14602.37
0.77594 | 156.9 | -1.33112 | 1.29959 | 0.1659757 | 14724.39
0.78309 | 157.7 | -1.32435 | 1.30636 | 0.1668404 | 14860.07
0.79153 | 158.5 | -1.31774 | 1.31297 | 0.1676845 | 15020.23
0.79741 | 159.3 | -1.31113 | 1.31958 | 0.1685287 | 15131.81
0.80247 | 160.1 | -1.30426 | 1.32645 | 0.1694061 | 15227.83
0.80871 | 160.9 | -1.2976 | 1.33311 | 0.1702567 | 15346.24
0.81671 | 161.7 | -1.29109 | 1.33962 | 0.1710881 | 15498.05
0.82432 | 162.5 | -1.28443 | 1.34628 | 0.1719387 | 15642.46
0.82932 | 163.3 | -1.27766 | 1.35305 | 0.1728033 | 15737.34
0.83961 | 164.1 | -1.2711 | 1.35961 | 0.1736411 | 15932.6
0.84311 | 164.9 | -1.26454 | 1.36617 | 0.1744789 | 15999.02
0.84898 | 165.7 | -1.25772 | 1.37299 | 0.1753499 | 16110.41
0.85693 | 166.5 | -1.25106 | 1.37965 | 0.1762005 | 16261.27
0.86396 | 167.3 | -1.2446 | 1.38611 | 0.1770255 | 16394.67
0.87137 | 168.1 | -1.23794 | 1.39277 | 0.1778761 | 16535.29
0.8792 | 168.9 | -1.23112 | 1.39959 | 0.1787471 | 16683.87
0.88672 | 169.7 | -1.22451 | 1.4062 | 0.1795913 | 16826.57
0.88887 | 170.5 | -1.2179 | 1.41281 | 0.1804355 | 16867.37
0.90134 | 171.3 | -1.21103 | 1.41968 | 0.1813129 | 17104
0.90793 | 172.1 | -1.20437 | 1.42634 | 0.1821635 | 17229.06
0.91215 | 172.9 | -1.19791 | 1.4328 | 0.1829885 | 17309.14
0.92075 | 173.7 | -1.1912 | 1.43951 | 0.1838455 | 17472.33
0.93044 | 174.5 | -1.18443 | 1.44628 | 0.1847101 | 17656.21
0.93354 | 175.3 | -1.17782 | 1.45289 | 0.1855543 | 17715.04
0.94274 | 176.1 | -1.17111 | 1.4596 | 0.1864112 | 17889.62
0.94977 | 176.9 | -1.16429 | 1.46642 | 0.1872822 | 18023.02
0.95614 | 177.7 | -1.15773 | 1.47298 | 0.1881201 | 18143.9
0.9655 | 178.5 | -1.15122 | 1.47949 | 0.1889515 | 18321.52
0.96851 | 179.3 | -1.1445 | 1.48621 | 0.1898097 | 18378.64
0.97376 | 180.1 | -1.13764 | 1.49307 | 0.1906858 | 18478.26
0.98442 | 180.9 | -1.13108 | 1.49963 | 0.1915236 | 18680.55
0.99228 | 181.7 | -1.12452 | 1.50619 | 0.1923614 | 18829.7
1.00026 | 182.5 | -1.1178 | 1.51291 | 0.1932197 | 18981.13
1.00947 | 183.3 | -1.11114 | 1.51957 | 0.1940702 | 19155.9
1.01424 | 184.1 | -1.10463 | 1.52608 | 0.1949017 | 19246.42
1.02035 | 184.9 | -1.09781 | 1.5329 | 0.1957727 | 19362.36
1.02971 | 185.7 | -1.091 | 1.53971 | 0.1966424 | 19539.98
1.03595 | 186.5 | -1.08449 | 1.54622 | 0.1974738 | 19658.39
1.044 | 187.3 | -1.07787 | 1.55284 | 0.1983193 | 19811.15
1.05143 | 188.1 | -1.07111 | 1.5596 | 0.1991826 | 19952.14
1.0583 | 188.9 | -1.06445 | 1.56626 | 0.2000332 | 20082.51
1.06699 | 189.7 | -1.05794 | 1.57277 | 0.2008646 | 20247.41
1.07261 | 190.5 | -1.05117 | 1.57954 | 0.2017292 | 20354.06
1.0807 | 191.3 | -1.04446 | 1.58625 | 0.2025862 | 20507.58
1.08808 | 192.1 | -1.0379 | 1.59281 | 0.203424 | 20647.62
1.09644 | 192.9 | -1.03118 | 1.59953 | 0.2042822 | 20806.26
1.10442 | 193.7 | -1.02426 | 1.60645 | 0.205166 | 20957.69
1.11091 | 194.5 | -1.01765 | 1.61306 | 0.2060102 | 21080.85
1.11965 | 195.3 | -1.01114 | 1.61957 | 0.2068416 | 21246.7
1.12823 | 196.1 | -1.00443 | 1.62628 | 0.2076986 | 21409.51
1.13515 | 196.9 | -0.99761 | 1.6331 | 0.2085696 | 21540.83
1.14408 | 197.7 | -0.9911 | 1.63961 | 0.209401 | 21710.29
1.1526 | 198.5 | -0.98439 | 1.64632 | 0.210258 | 21871.96
1.15865 | 199.3 | -0.97757 | 1.65314 | 0.211129 | 21986.77
1.16801 | 200.1 | -0.97106 | 1.65965 | 0.2119604 | 22164.39
1.17661 | 200.9 | -0.9645 | 1.66621 | 0.2127982 | 22327.58
1.18505 | 201.7 | -0.95769 | 1.67302 | 0.2136679 | 22487.74
1.19331 | 202.5 | -0.95092 | 1.67979 | 0.2145326 | 22644.48
1.19891 | 203.3 | -0.94436 | 1.68635 | 0.2153704 | 22750.75
1.20929 | 204.1 | -0.9377 | 1.69301 | 0.2162209 | 22947.72
1.22016 | 204.9 | -0.93088 | 1.69983 | 0.217092 | 23154
1.2266 | 205.7 | -0.92437 | 1.70634 | 0.2179234 | 23276.2
1.2342 | 206.5 | -0.91781 | 1.7129 | 0.2187612 | 23420.42
1.24231 | 207.3 | -0.9111 | 1.71961 | 0.2196181 | 23574.32
1.25065 | 208.1 | -0.90433 | 1.72638 | 0.2204828 | 23732.58
1.25899 | 208.9 | -0.89787 | 1.73284 | 0.2213078 | 23890.84
1.26894 | 209.7 | -0.89116 | 1.73955 | 0.2221648 | 24079.65
1.27651 | 210.5 | -0.88434 | 1.74637 | 0.2230358 | 24223.3
1.28412 | 211.3 | -0.87773 | 1.75298 | 0.2238799 | 24367.71
1.29331 | 212.1 | -0.87112 | 1.75959 | 0.2247241 | 24542.1
1.30231 | 212.9 | -0.86435 | 1.76636 | 0.2255888 | 24712.89
1.31264 | 213.7 | -0.85759 | 1.77312 | 0.2264521 | 24908.91
1.31959 | 214.5 | -0.85108 | 1.77963 | 0.2272835 | 25040.8
1.32778 | 215.3 | -0.84436 | 1.78635 | 0.2281418 | 25196.21
1.33579 | 216.1 | -0.83765 | 1.79306 | 0.2289987 | 25348.21
1.34646 | 216.9 | -0.83104 | 1.79967 | 0.2298429 | 25550.69
1.35283 | 217.7 | -0.82448 | 1.80623 | 0.2306807 | 25671.57
1.36272 | 218.5 | -0.81771 | 1.813 | 0.2315453 | 25859.24
1.37342 | 219.3 | -0.811 | 1.81971 | 0.2324023 | 26062.29
1.38175 | 220.1 | -0.80444 | 1.82627 | 0.2332401 | 26220.36
1.38958 | 220.9 | -0.79767 | 1.83304 | 0.2341047 | 26368.94
1.40058 | 221.7 | -0.79081 | 1.8399 | 0.2349808 | 26577.68
1.40808 | 222.5 | -0.78435 | 1.84636 | 0.2358059 | 26720
1.41599 | 223.3 | -0.77784 | 1.85287 | 0.2366373 | 26870.1
1.42684 | 224.1 | -0.77107 | 1.85964 | 0.2375019 | 27076
1.43685 | 224.9 | -0.76441 | 1.8663 | 0.2383525 | 27265.95
1.44585 | 225.7 | -0.75785 | 1.87286 | 0.2391903 | 27436.73
1.45447 | 226.5 | -0.75113 | 1.87958 | 0.2400485 | 27600.31
1.46451 | 227.3 | -0.74437 | 1.88634 | 0.2409119 | 27790.83
1.47431 | 228.1 | -0.73786 | 1.89285 | 0.2417433 | 27976.8
1.48227 | 228.9 | -0.7313 | 1.89941 | 0.2425811 | 28127.85
1.49345 | 229.7 | -0.72448 | 1.90623 | 0.2434521 | 28340
1.50288 | 230.5 | -0.71772 | 1.91299 | 0.2443155 | 28518.95
1.51203 | 231.3 | -0.71115 | 1.91956 | 0.2451545 | 28692.58
1.52247 | 232.1 | -0.70444 | 1.92627 | 0.2460115 | 28890.69
1.53025 | 232.9 | -0.69773 | 1.93298 | 0.2468685 | 29038.32
1.54316 | 233.7 | -0.69122 | 1.93949 | 0.2476999 | 29283.31
1.55031 | 234.5 | -0.6846 | 1.94611 | 0.2485453 | 29418.99
1.56073 | 235.3 | -0.67764 | 1.95307 | 0.2494342 | 29616.72
1.57138 | 236.1 | -0.67097 | 1.95974 | 0.2502861 | 29818.82
1.58067 | 236.9 | -0.66441 | 1.9663 | 0.2511239 | 29995.1
1.58942 | 237.7 | -0.6577 | 1.97301 | 0.2519808 | 30161.15
1.59996 | 238.5 | -0.65093 | 1.97978 | 0.2528455 | 30361.15
1.61134 | 239.3 | -0.64437 | 1.98634 | 0.2536833 | 30577.1
1.61883 | 240.1 | -0.63776 | 1.99295 | 0.2545275 | 30719.24
1.63072 | 240.9 | -0.631 | 1.99971 | 0.2553908 | 30944.86
1.64146 | 241.7 | -0.62443 | 2.00628 | 0.2562299 | 31148.67
1.64988 | 242.5 | -0.61792 | 2.01279 | 0.2570613 | 31308.45
1.66083 | 243.3 | -0.61106 | 2.01965 | 0.2579374 | 31516.24
1.67008 | 244.1 | -0.60434 | 2.02637 | 0.2587957 | 31691.77
1.68242 | 244.9 | -0.59778 | 2.03293 | 0.2596335 | 31925.93
1.6912 | 245.7 | -0.59112 | 2.03959 | 0.260484 | 32092.54
1.70168 | 246.5 | -0.5844 | 2.04631 | 0.2613423 | 32291.41
1.71368 | 247.3 | -0.57774 | 2.05297 | 0.2621928 | 32519.13
1.72374 | 248.1 | -0.57118 | 2.05953 | 0.2630307 | 32710.03
1.73337 | 248.9 | -0.56442 | 2.06629 | 0.263894 | 32892.77
1.7444 | 249.7 | -0.5577 | 2.07301 | 0.2647522 | 33102.08
1.75796 | 250.5 | -0.55119 | 2.07952 | 0.2655837 | 33359.39
1.76635 | 251.3 | -0.54453 | 2.08618 | 0.2664342 | 33518.6
1.77716 | 252.1 | -0.53766 | 2.09305 | 0.2673116 | 33723.74
1.78738 | 252.9 | -0.531 | 2.09971 | 0.2681622 | 33917.67
1.79718 | 253.7 | -0.52439 | 2.10632 | 0.2690064 | 34103.64
1.8088 | 254.5 | -0.51762 | 2.11309 | 0.269871 | 34324.14
1.82132 | 255.3 | -0.51096 | 2.11975 | 0.2707216 | 34561.73
1.83278 | 256.1 | -0.50445 | 2.12626 | 0.271553 | 34779.19
1.84312 | 256.9 | -0.49779 | 2.13292 | 0.2724036 | 34975.41
1.85334 | 257.7 | -0.49097 | 2.13974 | 0.2732746 | 35169.34
1.86635 | 258.5 | -0.48441 | 2.1463 | 0.2741124 | 35416.22
1.87706 | 259.3 | -0.47775 | 2.15296 | 0.274963 | 35619.46
1.88623 | 260.1 | -0.47093 | 2.15978 | 0.275834 | 35793.47
1.902 | 260.9 | -0.46422 | 2.16649 | 0.2766909 | 36092.73
1.91026 | 261.7 | -0.45771 | 2.173 | 0.2775223 | 36249.47
1.92425 | 262.5 | -0.45109 | 2.17962 | 0.2783678 | 36514.95
1.93298 | 263.3 | -0.44428 | 2.18643 | 0.2792375 | 36680.61
1.94641 | 264.1 | -0.43767 | 2.19304 | 0.2800817 | 36935.46
1.95853 | 264.9 | -0.4311 | 2.19961 | 0.2809208 | 37165.45
1.96785 | 265.7 | -0.42434 | 2.20637 | 0.2817842 | 37342.31
1.98183 | 266.5 | -0.41773 | 2.21298 | 0.2826284 | 37607.6
1.99283 | 267.3 | -0.41127 | 2.21944 | 0.2834534 | 37816.33
2.00424 | 268.1 | -0.40455 | 2.22616 | 0.2843116 | 38032.85
2.01695 | 268.9 | -0.39769 | 2.23302 | 0.2851877 | 38274.04
2.02786 | 269.7 | -0.39113 | 2.23958 | 0.2860255 | 38481.07
2.03966 | 270.5 | -0.38446 | 2.24625 | 0.2868774 | 38704.99
2.05278 | 271.3 | -0.3777 | 2.25301 | 0.2877407 | 38953.96
2.06481 | 272.1 | -0.37104 | 2.25967 | 0.2885913 | 39182.24
2.07689 | 272.9 | -0.36453 | 2.26618 | 0.2894227 | 39411.47
2.08846 | 273.7 | -0.35781 | 2.2729 | 0.290281 | 39631.03
2.10259 | 274.5 | -0.3511 | 2.27961 | 0.2911379 | 39899.16
2.1137 | 275.3 | -0.34454 | 2.28617 | 0.2919757 | 40109.99
2.12735 | 276.1 | -0.33798 | 2.29273 | 0.2928135 | 40369.01
2.13985 | 276.9 | -0.33116 | 2.29955 | 0.2936845 | 40606.21
2.15381 | 277.7 | -0.3244 | 2.30631 | 0.2945479 | 40871.12
2.16578 | 278.5 | -0.31794 | 2.31277 | 0.2953729 | 41098.27
2.17835 | 279.3 | -0.31117 | 2.31954 | 0.2962375 | 41336.8
2.18951 | 280.1 | -0.30441 | 2.3263 | 0.2971009 | 41548.57
2.20385 | 280.9 | -0.29784 | 2.33287 | 0.29794 | 41820.69
2.21413 | 281.7 | -0.29118 | 2.33953 | 0.2987905 | 42015.77
2.22985 | 282.5 | -0.28442 | 2.34629 | 0.2996539 | 42314.07
2.24621 | 283.3 | -0.27781 | 2.3529 | 0.3004981 | 42624.52
2.2551 | 284.1 | -0.27129 | 2.35942 | 0.3013308 | 42793.22
2.26963 | 284.9 | -0.26453 | 2.36618 | 0.3021941 | 43068.94
2.28307 | 285.7 | -0.25771 | 2.373 | 0.3030651 | 43323.98
2.29757 | 286.5 | -0.25115 | 2.37956 | 0.3039029 | 43599.14
2.31275 | 287.3 | -0.24449 | 2.38622 | 0.3047535 | 43887.2
2.32359 | 288.1 | -0.23773 | 2.39298 | 0.3056169 | 44092.9
2.34089 | 288.9 | -0.23111 | 2.3996 | 0.3064623 | 44421.19
2.35173 | 289.7 | -0.2246 | 2.40611 | 0.3072937 | 44626.89
2.36694 | 290.5 | -0.21784 | 2.41287 | 0.3081571 | 44915.52
2.37953 | 291.3 | -0.21107 | 2.41964 | 0.3090217 | 45154.43
2.39583 | 292.1 | -0.20451 | 2.4262 | 0.3098595 | 45463.74
2.40913 | 292.9 | -0.19785 | 2.43286 | 0.3107101 | 45716.12
2.42328 | 293.7 | -0.19098 | 2.43973 | 0.3115875 | 45984.64
2.43706 | 294.5 | -0.18437 | 2.44634 | 0.3124317 | 46246.13
2.45167 | 295.3 | -0.17786 | 2.45285 | 0.3132631 | 46523.37
2.46561 | 296.1 | -0.17104 | 2.45967 | 0.3141341 | 46787.9
2.48249 | 296.9 | -0.16433 | 2.46638 | 0.3149911 | 47108.22
2.49417 | 297.7 | -0.15777 | 2.47294 | 0.3158289 | 47329.86
2.51007 | 298.5 | -0.15106 | 2.47965 | 0.3166858 | 47631.58
2.52629 | 299.3 | -0.14424 | 2.48647 | 0.3175568 | 47939.37
2.53821 | 300.1 | -0.13773 | 2.49298 | 0.3183883 | 48165.57
2.5537 | 300.9 | -0.13122 | 2.49949 | 0.3192197 | 48459.51
2.56549 | 301.7 | -0.12445 | 2.50626 | 0.3200843 | 48683.24
2.58284 | 302.5 | -0.11769 | 2.51302 | 0.3209476 | 49012.48
2.59454 | 303.3 | -0.11113 | 2.51958 | 0.3217854 | 49234.5
2.61207 | 304.1 | -0.10441 | 2.5263 | 0.3226437 | 49567.15
2.6275 | 304.9 | -0.0976 | 2.53311 | 0.3235134 | 49859.96
2.64367 | 305.7 | -0.09109 | 2.53962 | 0.3243448 | 50166.8
2.65814 | 306.5 | -0.08453 | 2.54618 | 0.3251826 | 50441.39
2.67473 | 307.3 | -0.07771 | 2.553 | 0.3260536 | 50756.2
2.69303 | 308.1 | -0.07105 | 2.55966 | 0.3269042 | 51103.47
2.70645 | 308.9 | -0.06454 | 2.56617 | 0.3277356 | 51358.13
2.72106 | 309.7 | -0.05782 | 2.57289 | 0.3285939 | 51635.37
2.73652 | 310.5 | -0.05101 | 2.5797 | 0.3294636 | 51928.74
2.75131 | 311.3 | -0.04445 | 2.58626 | 0.3303014 | 52209.4
2.76652 | 312.1 | -0.03784 | 2.59287 | 0.3311456 | 52498.03
2.78342 | 312.9 | -0.03107 | 2.59964 | 0.3320102 | 52818.72
2.80091 | 313.7 | -0.02436 | 2.60635 | 0.3328672 | 53150.62
2.81508 | 314.5 | -0.0178 | 2.61291 | 0.333705 | 53419.51
2.83117 | 315.3 | -0.01113 | 2.61958 | 0.3345568 | 53724.84
2.84659 | 316.1 | -0.00437 | 2.62634 | 0.3354202 | 54017.45
2.86175 | 316.9 | 0.00219 | 2.6329 | 0.336258 | 54305.13
2.87905 | 317.7 | 0.00876 | 2.63947 | 0.3370971 | 54633.42
2.89892 | 318.5 | 0.01562 | 2.64633 | 0.3379732 | 55010.47
2.91266 | 319.3 | 0.02228 | 2.65299 | 0.3388238 | 55271.21
2.92994 | 320.1 | 0.02885 | 2.65956 | 0.3396628 | 55599.12
2.94655 | 320.9 | 0.03561 | 2.66632 | 0.3405262 | 55914.31
2.96587 | 321.7 | 0.04238 | 2.67309 | 0.3413908 | 56280.93
2.97949 | 322.5 | 0.04889 | 2.6796 | 0.3422222 | 56539.39
2.99848 | 323.3 | 0.05545 | 2.68616 | 0.34306 | 56899.74
3.01642 | 324.1 | 0.06216 | 2.69287 | 0.343917 | 57240.18
3.0345 | 324.9 | 0.06882 | 2.69953 | 0.3447676 | 57583.27
3.05223 | 325.7 | 0.07533 | 2.70604 | 0.345599 | 57919.72
3.069 | 326.5 | 0.0821 | 2.71281 | 0.3464636 | 58237.95
3.08734 | 327.3 | 0.08891 | 2.71962 | 0.3473333 | 58585.97
3.10273 | 328.1 | 0.09548 | 2.72619 | 0.3481724 | 58878.01
3.12161 | 328.9 | 0.10204 | 2.73275 | 0.3490102 | 59236.28
3.13862 | 329.7 | 0.1088 | 2.73951 | 0.3498736 | 59559.07
3.15692 | 330.5 | 0.11552 | 2.74623 | 0.3507318 | 59906.33
3.17461 | 331.3 | 0.12198 | 2.75269 | 0.3515568 | 60242.02
3.19244 | 332.1 | 0.12874 | 2.75945 | 0.3524202 | 60580.37
3.21297 | 332.9 | 0.1355 | 2.76621 | 0.3532835 | 60969.95
3.23085 | 333.7 | 0.14202 | 2.77273 | 0.3541162 | 61309.24
3.25019 | 334.5 | 0.14863 | 2.77934 | 0.3549604 | 61676.24
3.26935 | 335.3 | 0.15554 | 2.78625 | 0.3558429 | 62039.83
3.2888 | 336.1 | 0.16221 | 2.79292 | 0.3566948 | 62408.91
3.30577 | 336.9 | 0.16882 | 2.79953 | 0.357539 | 62730.94
3.32488 | 337.7 | 0.17558 | 2.80629 | 0.3584023 | 63093.58
3.34215 | 338.5 | 0.1823 | 2.81301 | 0.3592605 | 63421.29
3.36166 | 339.3 | 0.18881 | 2.81952 | 0.360092 | 63791.52
3.38147 | 340.1 | 0.19547 | 2.82618 | 0.3609425 | 64167.44
3.40065 | 340.9 | 0.20224 | 2.83295 | 0.3618072 | 64531.4
3.42165 | 341.7 | 0.2089 | 2.83961 | 0.3626577 | 64929.9
3.43944 | 342.5 | 0.21541 | 2.84612 | 0.3634891 | 65267.49
3.46111 | 343.3 | 0.22217 | 2.85288 | 0.3643525 | 65678.7
3.4803 | 344.1 | 0.22899 | 2.8597 | 0.3652235 | 66042.86
3.50229 | 344.9 | 0.2355 | 2.86621 | 0.3660549 | 66460.14
3.52217 | 345.7 | 0.24216 | 2.87287 | 0.3669055 | 66837.39
3.54425 | 346.5 | 0.24898 | 2.87969 | 0.3677765 | 67256.38
3.56349 | 347.3 | 0.25559 | 2.8863 | 0.3686207 | 67621.49
3.5849 | 348.1 | 0.2621 | 2.89281 | 0.3694521 | 68027.77
3.60475 | 348.9 | 0.26892 | 2.89963 | 0.3703231 | 68404.44
3.62575 | 349.7 | 0.27558 | 2.90629 | 0.3711737 | 68802.94
3.64663 | 350.5 | 0.28204 | 2.91275 | 0.3719987 | 69199.17
3.66508 | 351.3 | 0.2887 | 2.91941 | 0.3728493 | 69549.28
3.68569 | 352.1 | 0.29552 | 2.92623 | 0.3737203 | 69940.38
3.70721 | 352.9 | 0.30218 | 2.93289 | 0.3745709 | 70348.74
3.72752 | 353.7 | 0.30879 | 2.9395 | 0.3754151 | 70734.15
3.75142 | 354.5 | 0.31556 | 2.94627 | 0.3762797 | 71187.68
3.77171 | 355.3 | 0.32232 | 2.95303 | 0.377143 | 71572.71
3.79391 | 356.1 | 0.32878 | 2.95949 | 0.3779681 | 71993.98
3.81727 | 356.9 | 0.3355 | 2.96621 | 0.3788263 | 72437.26
3.83784 | 357.7 | 0.34231 | 2.97302 | 0.379696 | 72827.61
3.86042 | 358.5 | 0.34887 | 2.97958 | 0.3805338 | 73256.09
3.87945 | 359.3 | 0.35549 | 2.9862 | 0.3813793 | 73617.2
3.90441 | 360.1 | 0.36235 | 2.99306 | 0.3822554 | 74090.85
3.92567 | 360.9 | 0.36902 | 2.99973 | 0.3831073 | 74494.28
3.95012 | 361.7 | 0.37553 | 3.00624 | 0.3839387 | 74958.25
3.97159 | 362.5 | 0.38219 | 3.0129 | 0.3847893 | 75365.67
3.99489 | 363.3 | 0.389 | 3.01971 | 0.385659 | 75807.82
4.01765 | 364.1 | 0.39557 | 3.02628 | 0.3864981 | 76239.71
4.03967 | 364.9 | 0.40218 | 3.03289 | 0.3873423 | 76657.57
4.06231 | 365.7 | 0.40889 | 3.0396 | 0.3881992 | 77087.19
4.08699 | 366.5 | 0.41555 | 3.04626 | 0.3890498 | 77555.52
4.1099 | 367.3 | 0.42206 | 3.05277 | 0.3898812 | 77990.27
4.13384 | 368.1 | 0.42883 | 3.05954 | 0.3907458 | 78444.56
4.15735 | 368.9 | 0.43559 | 3.0663 | 0.3916092 | 78890.69
4.1838 | 369.7 | 0.44221 | 3.07292 | 0.3924547 | 79392.61
4.20428 | 370.5 | 0.44877 | 3.07948 | 0.3932925 | 79781.24
4.23044 | 371.3 | 0.45558 | 3.08629 | 0.3941622 | 80277.66
4.25488 | 372.1 | 0.46225 | 3.09296 | 0.395014 | 80741.44
4.27561 | 372.9 | 0.46865 | 3.09936 | 0.3958314 | 81134.81
4.30371 | 373.7 | 0.47532 | 3.10603 | 0.3966833 | 81668.05
4.32692 | 374.5 | 0.48208 | 3.11279 | 0.3975466 | 82108.48
4.3527 | 375.3 | 0.48864 | 3.11935 | 0.3983844 | 82597.69
4.37938 | 376.1 | 0.49531 | 3.12602 | 0.3992363 | 83103.97
4.40517 | 376.9 | 0.50217 | 3.13288 | 0.4001124 | 83593.37
4.42942 | 377.7 | 0.50884 | 3.13955 | 0.4009642 | 84053.54
4.45466 | 378.5 | 0.51535 | 3.14606 | 0.4017957 | 84532.5
4.47822 | 379.3 | 0.52211 | 3.15282 | 0.402659 | 84979.58
4.50358 | 380.1 | 0.52883 | 3.15954 | 0.4035172 | 85460.82
4.53148 | 380.9 | 0.53539 | 3.1661 | 0.404355 | 85990.25
4.55747 | 381.7 | 0.54205 | 3.17276 | 0.4052056 | 86483.45
4.58416 | 382.5 | 0.54881 | 3.17952 | 0.406069 | 86989.92
4.60755 | 383.3 | 0.55548 | 3.18619 | 0.4069208 | 87433.77
4.63563 | 384.1 | 0.56194 | 3.19265 | 0.4077458 | 87966.62
4.6627 | 384.9 | 0.5686 | 3.19931 | 0.4085964 | 88480.31
4.6947 | 385.7 | 0.57552 | 3.20623 | 0.4094802 | 89087.55
4.72082 | 386.5 | 0.58208 | 3.21279 | 0.410318 | 89583.21
4.74867 | 387.3 | 0.58869 | 3.2194 | 0.4111622 | 90111.69
4.77618 | 388.1 | 0.59551 | 3.22622 | 0.4120332 | 90633.73
4.80223 | 388.9 | 0.60207 | 3.23278 | 0.412871 | 91128.06
4.83123 | 389.7 | 0.60858 | 3.23929 | 0.4137024 | 91678.37
4.85914 | 390.5 | 0.61534 | 3.24605 | 0.4145658 | 92207.99
4.88733 | 391.3 | 0.62216 | 3.25287 | 0.4154368 | 92742.93
4.91555 | 392.1 | 0.62867 | 3.25938 | 0.4162682 | 93278.44
4.94278 | 392.9 | 0.63533 | 3.26604 | 0.4171188 | 93795.16
4.97295 | 393.7 | 0.6421 | 3.27281 | 0.4179834 | 94367.68
5.00118 | 394.5 | 0.64871 | 3.27942 | 0.4188276 | 94903.37
5.02947 | 395.3 | 0.65527 | 3.28598 | 0.4196654 | 95440.21
5.05786 | 396.1 | 0.66203 | 3.29274 | 0.4205287 | 95978.94
5.08864 | 396.9 | 0.6688 | 3.29951 | 0.4213934 | 96563.03
5.11749 | 397.7 | 0.67536 | 3.30607 | 0.4222312 | 97110.49
5.14698 | 398.5 | 0.68197 | 3.31268 | 0.4230754 | 97670.1
5.17839 | 399.3 | 0.68884 | 3.31955 | 0.4239527 | 98266.14
5.20417 | 400.1 | 0.69545 | 3.32616 | 0.4247969 | 98755.35
5.23604 | 400.9 | 0.70196 | 3.33267 | 0.4256284 | 99360.12
5.26948 | 401.7 | 0.70878 | 3.33949 | 0.4264994 | 99994.69
5.29962 | 402.5 | 0.71559 | 3.3463 | 0.4273691 | 100566.6
5.32899 | 403.3 | 0.72205 | 3.35276 | 0.4281941 | 101124
5.36107 | 404.1 | 0.72877 | 3.35948 | 0.4290524 | 101732.7
5.39472 | 404.9 | 0.73558 | 3.36629 | 0.4299221 | 102371.3
5.42515 | 405.7 | 0.74214 | 3.37285 | 0.4307599 | 102948.7
5.45524 | 406.5 | 0.7487 | 3.37941 | 0.4315977 | 103519.7
5.48907 | 407.3 | 0.75542 | 3.38613 | 0.4324559 | 104161.7
5.51976 | 408.1 | 0.76208 | 3.39279 | 0.4333065 | 104744
5.55384 | 408.9 | 0.76864 | 3.39935 | 0.4341443 | 105390.8
5.58367 | 409.7 | 0.77531 | 3.40602 | 0.4349962 | 105956.8
5.62032 | 410.5 | 0.78217 | 3.41288 | 0.4358723 | 106652.3
5.65276 | 411.3 | 0.78878 | 3.41949 | 0.4367165 | 107267.9
5.68276 | 412.1 | 0.79529 | 3.426 | 0.4375479 | 107837.2
5.71667 | 412.9 | 0.80211 | 3.43282 | 0.4384189 | 108480.7
5.7501 | 413.7 | 0.80882 | 3.43953 | 0.4392759 | 109115
5.7842 | 414.5 | 0.81533 | 3.44604 | 0.4401073 | 109762.1
5.81814 | 415.3 | 0.8221 | 3.45281 | 0.4409719 | 110406.2
5.85343 | 416.1 | 0.82891 | 3.45962 | 0.4418416 | 111075.8
5.88606 | 416.9 | 0.83537 | 3.46608 | 0.4426667 | 111695
5.9206 | 417.7 | 0.84194 | 3.47265 | 0.4435057 | 112350.5
5.95654 | 418.5 | 0.84875 | 3.47946 | 0.4443755 | 113032.5
5.99197 | 419.3 | 0.85557 | 3.48628 | 0.4452465 | 113704.8
6.02707 | 420.1 | 0.86208 | 3.49279 | 0.4460779 | 114370.9
6.06082 | 420.9 | 0.86879 | 3.4995 | 0.4469349 | 115011.3
6.0962 | 421.7 | 0.87556 | 3.50627 | 0.4477995 | 115682.7
6.13063 | 422.5 | 0.88202 | 3.51273 | 0.4486245 | 116336
6.1652 | 423.3 | 0.88853 | 3.51924 | 0.4494559 | 116992
6.20551 | 424.1 | 0.89534 | 3.52605 | 0.4503257 | 117757
6.24175 | 424.9 | 0.90206 | 3.53277 | 0.4511839 | 118444.7
6.27955 | 425.7 | 0.90857 | 3.53928 | 0.4520153 | 119162
6.31755 | 426.5 | 0.91528 | 3.54599 | 0.4528723 | 119883.1
6.35858 | 427.3 | 0.92204 | 3.55275 | 0.4537356 | 120661.7
6.39564 | 428.1 | 0.92861 | 3.55932 | 0.4545747 | 121364.9
6.43346 | 428.9 | 0.93522 | 3.56593 | 0.4554189 | 122082.6
6.47304 | 429.7 | 0.94198 | 3.57269 | 0.4562822 | 122833.7
6.51288 | 430.5 | 0.94875 | 3.57946 | 0.4571469 | 123589.7
6.54859 | 431.3 | 0.95526 | 3.58597 | 0.4579783 | 124267.3
6.59026 | 432.1 | 0.96197 | 3.59268 | 0.4588352 | 125058.1
6.62974 | 432.9 | 0.96879 | 3.5995 | 0.4597063 | 125807.2
6.66889 | 433.7 | 0.9753 | 3.60601 | 0.4605377 | 126550.2
6.70843 | 434.5 | 0.98191 | 3.61262 | 0.4613819 | 127300.5
6.75133 | 435.3 | 0.98873 | 3.61944 | 0.4622529 | 128114.6
6.79332 | 436.1 | 0.99544 | 3.62615 | 0.4631098 | 128911.4
6.83318 | 436.9 | 1.002 | 3.63271 | 0.4639476 | 129667.8
6.87579 | 437.7 | 1.00877 | 3.63948 | 0.4648123 | 130476.3
6.91881 | 438.5 | 1.01553 | 3.64624 | 0.4656756 | 131292.7
6.95617 | 439.3 | 1.02204 | 3.65275 | 0.466507 | 132001.6
6.99161 | 440.1 | 1.02865 | 3.65936 | 0.4673512 | 132674.2
7.02875 | 440.9 | 1.03542 | 3.66613 | 0.4682158 | 133378.9
7.07418 | 441.7 | 1.04208 | 3.67279 | 0.4690664 | 134241
7.11511 | 442.5 | 1.04864 | 3.67935 | 0.4699042 | 135017.7
7.15881 | 443.3 | 1.05536 | 3.68607 | 0.4707625 | 135847
7.20354 | 444.1 | 1.06222 | 3.69293 | 0.4716386 | 136695.8
7.24614 | 444.9 | 1.06868 | 3.69939 | 0.4724636 | 137504.2
7.2943 | 445.7 | 1.07534 | 3.70605 | 0.4733142 | 138418.1
7.33914 | 446.5 | 1.08211 | 3.71282 | 0.4741788 | 139269
7.38533 | 447.3 | 1.08872 | 3.71943 | 0.475023 | 140145.5
7.42591 | 448.1 | 1.09528 | 3.72599 | 0.4758608 | 140915.5
7.4743 | 448.9 | 1.10215 | 3.73286 | 0.4767382 | 141833.8
7.51828 | 449.7 | 1.10876 | 3.73947 | 0.4775824 | 142668.4
7.56321 | 450.5 | 1.11527 | 3.74598 | 0.4784138 | 143521
7.61161 | 451.3 | 1.12188 | 3.75259 | 0.479258 | 144439.4
7.65954 | 452.1 | 1.1287 | 3.75941 | 0.480129 | 145348.9
7.70869 | 452.9 | 1.13546 | 3.76617 | 0.4809923 | 146281.6
7.75404 | 453.7 | 1.14203 | 3.77274 | 0.4818314 | 147142.2
7.8067 | 454.5 | 1.14879 | 3.7795 | 0.4826948 | 148141.5
7.85556 | 455.3 | 1.15555 | 3.78626 | 0.4835581 | 149068.6
7.90253 | 456.1 | 1.16201 | 3.79272 | 0.4843831 | 149960
7.95253 | 456.9 | 1.16873 | 3.79944 | 0.4852414 | 150908.8
8.00417 | 457.7 | 1.17554 | 3.80625 | 0.4861111 | 151888.7
8.05385 | 458.5 | 1.18216 | 3.81287 | 0.4869566 | 152831.4
8.10401 | 459.3 | 1.18872 | 3.81943 | 0.4877944 | 153783.3
8.15648 | 460.1 | 1.19553 | 3.82624 | 0.4886641 | 154779
8.21155 | 460.9 | 1.20225 | 3.83296 | 0.4895223 | 155824
8.26118 | 461.7 | 1.20871 | 3.83942 | 0.4903474 | 156765.8
8.31615 | 462.5 | 1.21547 | 3.84618 | 0.4912107 | 157808.9
-0.05497 | 463.23 | 1.22173 | 3.85244 | 0.4920102 | -1043.122