## AttenuationCoefficients
Attenuation coefficients
Values are averaged over 5 runs from 4 samples of each sample group
10% PEGDA (60 s curing time) attenuation coefficients (dB/cm)
freq (MHz) | 0% GelMA | Error 0% GelMA | 5% GelMA | Error 5% GelMA | 10% GelMA | Error 10% GelMA
1.25 | 0.1890575 | 0.0465446 | 0.329596 | 0.2154277 | 0.375734 | 0.2378432
1.5 | 0.2979275 | 0.03883273 | 0.540068 | 0.2558817 | 0.7025 | 0.3637338
1.75 | 0.322165 | 0.08592463 | 0.661504 | 0.2756361 | 0.78346 | 0.2640999
2 | 0.380525 | 0.0668077 | 0.705434 | 0.214199 | 0.846316 | 0.291523
2.25 | 0.446485 | 0.112567 | 0.776982 | 0.2361471 | 0.910112 | 0.2398803
2.5 | 0.645435 | 0.1296725 | 0.9687 | 0.2685896 | 1.133462 | 0.2788993
2.75 | 0.765185 | 0.1493364 | 1.119962 | 0.2945863 | 1.42052 | 0.2858084
3 | 0.955045 | 0.1374006 | 1.25044 | 0.3530997 | 1.610386 | 0.3974437
3.25 | 1.13048 | 0.21431 | 1.3987 | 0.4232403 | 1.87876 | 0.3698678
3.5 | 1.285075 | 0.1956523 | 1.6384 | 0.527871 | 2.03812 | 0.3917938
3.75 | 1.55155 | 0.2017766 | 1.95044 | 0.594973 | 2.3911 | 0.445048

## BulkModulus
Bulk Modulus
| Avg Speed of Sound | Standard deviation | Density of hydrogel | Standard deviation | Density of hydrogel | Standard deviation | Bulk modulus | Standard deviation
| m/s |  | g/cm^3 |  | kg/m^3 |  | GPa
10% PEGDA | 1532.562 | 2.815222 | 1.026471 | 0.01096173 | 1026.471 | 10.96173 | 2.41092 | 0.02722731
10% PEGDA + 5% GelMA | 1551.571 | 3.05371 | 1.043945 | 0.009929476 | 1043.945 | 9.929476 | 2.513167 | 0.02587009
10% PEGDA + 10% GelMA | 1562.405 | 2.129196 | 1.04895 | 0.009995907 | 1048.95 | 9.995907 | 2.560601 | 0.02537952

## Density
Density calculations using the buoyancy principle
These measurements were performed on PEGDA samples (60 s curing time) hydrated in pure water. The fluids used for immersing the samples were water (density of 1 g/mL) and ethyl alcohol (density of 0.789 g/mL).
|  | With wire |  |  |  | Without wire
Sample type | Density of fluid | Object weight | Immersed object weight | Wire weight | Immersed wire weight | Object weight | Immersed object weight | Density of object | Avg density | Standard deviation
| p_f (g/mL) | m_0 (g) | m_i (g) | (g) | (g) | m_0 (g) | m_i (g) | p_0 (g/mL) | g/mL
10% PEGDA | 1 | 0.99 | 0.35 | 0.38 | 0.34 | 0.61 | 0.01 | 1.016667 | 1.026471 | 0.01096173
10% PEGDA | 0.789 | 0.98 | 0.49 | 0.37 | 0.34 | 0.61 | 0.15 | 1.046283
10% PEGDA | 1 | 2.52 | 0.37 | 0.38 | 0.32 | 2.14 | 0.05 | 1.023923
10% PEGDA | 0.789 | 2.48 | 0.81 | 0.38 | 0.34 | 2.1 | 0.47 | 1.016503
10% PEGDA | 1 | 1.79 | 0.36 | 0.37 | 0.32 | 1.42 | 0.04 | 1.028986
10% PEGDA | 0.789 | 1.71 | 0.64 | 0.37 | 0.33 | 1.34 | 0.31 | 1.026466
10% PEGDA + 5% GelMA | 1 | 2.06 | 0.4 | 0.36 | 0.32 | 1.7 | 0.08 | 1.049383 | 1.043945 | 0.009929476
10% PEGDA + 5% GelMA | 0.789 | 2.06 | 0.74 | 0.36 | 0.34 | 1.7 | 0.4 | 1.031769
10% PEGDA + 5% GelMA | 1 | 1.87 | 0.39 | 0.36 | 0.32 | 1.51 | 0.07 | 1.048611
10% PEGDA + 5% GelMA | 0.789 | 1.87 | 0.7 | 0.36 | 0.34 | 1.51 | 0.36 | 1.035991
10% PEGDA + 5% GelMA | 1 | 2 | 0.4 | 0.37 | 0.31 | 1.63 | 0.09 | 1.058442
10% PEGDA + 5% GelMA | 0.789 | 2.02 | 0.73 | 0.36 | 0.33 | 1.66 | 0.4 | 1.039476
10% PEGDA + 10% GelMA | 1 | 1.95 | 0.41 | 0.36 | 0.32 | 1.59 | 0.09 | 1.06 | 1.04895 | 0.009995907
10% PEGDA + 10% GelMA | 0.789 | 1.95 | 0.73 | 0.36 | 0.33 | 1.59 | 0.4 | 1.05421
10% PEGDA + 10% GelMA | 1 | 1.89 | 0.41 | 0.37 | 0.33 | 1.52 | 0.08 | 1.055556
10% PEGDA + 10% GelMA | 0.789 | 1.9 | 0.72 | 0.37 | 0.34 | 1.53 | 0.38 | 1.049713
10% PEGDA + 10% GelMA | 1 | 1.91 | 0.4 | 0.37 | 0.35 | 1.54 | 0.05 | 1.033557
10% PEGDA + 10% GelMA | 0.789 | 1.9 | 0.72 | 0.37 | 0.35 | 1.53 | 0.37 | 1.040664

## SpeedOfSound
Speed of sound from acoustic measurements
These calculations were performed using MATLAB.
| Speed of sound (m/s) | [20 empty] | Number of runs | Avg Speed of Sound | Standard deviation
10% PEGDA | 1532.5 | 1531.6 | 1535.3 | 1537.2 | 1537.8 | 1539 | 1531.9 | 1532.7 | 1533.2 | 1533.3 | 1533.4 | 1530.8 | 1532.1 | 1532.5 | 1531 | 1528.8 | 1528.3 | 1528.9 | 1531.5 | 1530.8 | 1531.2 | 21 | 1532.562 | 2.815222
10% PEGDA + 5% GelMA | 1549.9 | 1551 | 1552.9 | 1549.8 | 1549 | 1549.7 | 1550.8 | 1550.1 | 1550.3 | 1550 | 1549.5 | 1550.4 | 1546.5 | 1550 | 1547.9 | 1556.6 | 1555.7 | 1556.7 | 1556.1 | 1555.7 | 1554.4 | 21 | 1551.571 | 3.05371
10% PEGDA + 10% GelMA | 1560.1 | 1560.6 | 1561.6 | 1562.2 | 1560.9 | 1560.1 | 1561.5 | 1561.7 | 1561.4 | 1563.3 | 1562.4 | 1563.1 | 1559.9 | 1559.6 | 1560.6 | 1565.3 | 1564 | 1564.5 | 1566.6 | 1565.8 | 1565.3 | 21 | 1562.405 | 2.129196

## Viscosities
Viscosities
10% PEGDA 60 s curing time
0% GelMA | [5 empty] | 5% GelMA | [5 empty] | 10% GelMA
Shear rate | Viscosity | Shear rate | Viscosity | Shear rate | Viscosity | Shear rate | Viscosity | Shear rate | Viscosity | Shear rate | Viscosity | Shear rate | Viscosity | Shear rate | Viscosity | Shear rate | Viscosity
1/s | Pa.s | 1/s | Pa.s | 1/s | Pa.s | 1/s | Pa.s | 1/s | Pa.s | 1/s | Pa.s | 1/s | Pa.s | 1/s | Pa.s | 1/s | Pa.s
0.0999992 | 817.396 | 0.100003 | 822.208 | 0.100003 | 330.475 | 0.100003 | 4830.76 | 0.0999959 | 4418.97 | 0.0999987 | 5933.94 | 0.100011 | 5218.55 | 0.100006 | 1866.09 | 0.0999916 | 2312.65
0.12589 | 523.255 | 0.125887 | 571.979 | 0.125888 | 229.942 | 0.125895 | 3475.07 | 0.125901 | 2900.89 | 0.125884 | 4498.44 | 0.125893 | 3000.59 | 0.125893 | 1232.15 | 0.125888 | 1619.24
0.158486 | 368.39 | 0.158491 | 428.955 | 0.158491 | 167.762 | 0.158492 | 2632.65 | 0.158495 | 2154.42 | 0.158486 | 3504.97 | 0.158488 | 2260.82 | 0.158485 | 984.337 | 0.158497 | 1288.82
0.199528 | 265.931 | 0.199512 | 326.593 | 0.199527 | 130.277 | 0.19953 | 1904.56 | 0.199523 | 1551.53 | 0.199518 | 2601.56 | 0.199542 | 1795.95 | 0.199503 | 785.257 | 0.199539 | 1010.57
0.251201 | 192.52 | 0.251184 | 249.591 | 0.25119 | 95.4695 | 0.251182 | 1513.83 | 0.25119 | 1206.58 | 0.251183 | 2025.96 | 0.251202 | 1433.99 | 0.251197 | 623.902 | 0.251188 | 766.044
0.316239 | 139.391 | 0.316229 | 188.604 | 0.316227 | 73.4927 | 0.316237 | 1215.06 | 0.316232 | 888.458 | 0.316217 | 1605.36 | 0.316226 | 1143.09 | 0.316227 | 495.181 | 0.316251 | 610.634
0.398094 | 106.924 | 0.398105 | 148.508 | 0.398111 | 56.6377 | 0.398129 | 945.442 | 0.398099 | 685.671 | 0.398078 | 1210.02 | 0.398116 | 888.046 | 0.398124 | 386.881 | 0.39809 | 491.481
0.501185 | 82.3758 | 0.501153 | 123.182 | 0.501186 | 42.8428 | 0.501195 | 736.13 | 0.501186 | 543.746 | 0.501156 | 978.747 | 0.501191 | 718.545 | 0.501195 | 318.871 | 0.501202 | 394.479
0.630953 | 63.6848 | 0.630942 | 98.7193 | 0.630958 | 34.2059 | 0.630983 | 638.894 | 0.630945 | 416.266 | 0.630949 | 797.692 | 0.631006 | 603.608 | 0.630947 | 249.811 | 0.630957 | 309.744
0.794322 | 50.7185 | 0.794278 | 84.1524 | 0.794323 | 26.5864 | 0.79429 | 506.366 | 0.794338 | 336.046 | 0.794319 | 655.214 | 0.794338 | 485.81 | 0.794294 | 201.678 | 0.794323 | 253.343
1.00002 | 41.0427 | 0.999985 | 71.2001 | 0.999972 | 22.0832 | 0.999961 | 441.077 | 0.999999 | 263.571 | 0.999968 | 543.086 | 0.999998 | 408.202 | 0.999974 | 159.127 | 0.999977 | 205.617
1.25897 | 33.4651 | 1.25889 | 60.3207 | 1.25892 | 17.821 | 1.25892 | 368.384 | 1.25888 | 212.63 | 1.25892 | 449.367 | 1.25898 | 348.549 | 1.25891 | 127.042 | 1.25892 | 167.963
1.58487 | 27.8171 | 1.58487 | 51.9962 | 1.58487 | 14.9259 | 1.58482 | 312.475 | 1.58488 | 173.467 | 1.58483 | 374.17 | 1.58491 | 301.779 | 1.58483 | 101.758 | 1.58475 | 139.028
1.99519 | 23.0962 | 1.99511 | 43.6428 | 1.99515 | 12.7347 | 1.99526 | 262.507 | 1.99538 | 138.733 | 1.9952 | 309.093 | 1.99528 | 255.623 | 1.99525 | 80.0679 | 1.99533 | 114.477
2.51194 | 19.5055 | 2.51185 | 37.5804 | 2.5118 | 10.8787 | 2.51171 | 216.26 | 2.51185 | 109.414 | 2.51168 | 254.641 | 2.51206 | 214.684 | 2.51198 | 63.7099 | 2.51198 | 96.4377
3.16237 | 16.3813 | 3.16225 | 32.1609 | 3.1623 | 9.31496 | 3.16241 | 175.93 | 3.16212 | 86.7032 | 3.16207 | 207.401 | 3.16234 | 180.475 | 3.16227 | 50.8595 | 3.16237 | 79.9863
3.98128 | 13.8381 | 3.98088 | 27.8686 | 3.98079 | 7.91454 | 3.98101 | 141.802 | 3.98114 | 70.2837 | 3.98118 | 166.878 | 3.98111 | 151.625 | 3.98102 | 40.8595 | 3.9812 | 65.9748
5.01213 | 11.6234 | 5.01178 | 24.1434 | 5.01192 | 6.81193 | 5.01212 | 115.369 | 5.01179 | 56.943 | 5.0118 | 133.917 | 5.01147 | 126.69 | 5.01196 | 32.9233 | 5.01242 | 54.2265
6.30946 | 9.69449 | 6.3095 | 20.7071 | 6.30941 | 5.9147 | 6.30993 | 94.1442 | 6.30968 | 47.163 | 6.3095 | 106.649 | 6.30965 | 106.101 | 6.3092 | 26.7038 | 6.30955 | 44.6602
7.94343 | 8.12438 | 7.94288 | 17.9192 | 7.94266 | 5.1313 | 7.94339 | 75.7082 | 7.94385 | 39.5158 | 7.94374 | 85.1699 | 7.94308 | 88.5022 | 7.94345 | 21.9562 | 7.94338 | 36.8817
10.0001 | 6.80332 | 9.99987 | 15.2524 | 10.0001 | 4.39814 | 10.0002 | 60.7082 | 10.0001 | 33.0573 | 9.99951 | 67.3543 | 10.0003 | 73.511 | 9.99957 | 18.2571 | 9.99941 | 30.266
12.5896 | 5.61944 | 12.5886 | 12.9753 | 12.589 | 3.79424 | 12.5897 | 49.0353 | 12.5892 | 27.3575 | 12.5887 | 52.974 | 12.5892 | 60.8149 | 12.5888 | 15.435 | 12.5893 | 24.8867
15.8488 | 4.67184 | 15.8488 | 11.0321 | 15.8495 | 3.28773 | 15.8493 | 38.9495 | 15.849 | 22.2018 | 15.8485 | 41.7634 | 15.8493 | 49.5089 | 15.8491 | 12.908 | 15.8496 | 20.3091
19.9529 | 3.92823 | 19.9516 | 9.31153 | 19.9532 | 2.83374 | 19.9525 | 30.4969 | 19.9526 | 17.9018 | 19.9517 | 32.8995 | 19.9526 | 39.6994 | 19.9522 | 10.8249 | 19.9527 | 16.3284
25.1185 | 3.34772 | 25.1174 | 7.8471 | 25.1177 | 2.4229 | 25.1195 | 23.1405 | 25.1201 | 14.39 | 25.1175 | 25.8067 | 25.1188 | 31.0418 | 25.1184 | 9.11434 | 25.1199 | 13.0403
31.6228 | 2.92977 | 31.6217 | 6.51395 | 31.6212 | 2.0483 | 31.6222 | 17.4799 | 31.6234 | 11.5494 | 31.623 | 19.9725 | 31.6234 | 24.1423 | 31.6228 | 7.65579 | 31.6235 | 10.3866
39.8116 | 2.6591 | 39.8089 | 5.32286 | 39.8105 | 1.71681 | 39.8105 | 13.1832 | 39.8107 | 9.1919 | 39.8105 | 15.6171 | 39.8126 | 18.861 | 39.8114 | 6.42292 | 39.8112 | 8.45166
50.1188 | 2.41907 | 50.1191 | 4.60122 | 50.1178 | 1.38908 | 50.1188 | 9.99508 | 50.1182 | 7.32897 | 50.1196 | 12.2195 | 50.1214 | 14.172 | 50.1189 | 5.46038 | 50.1191 | 6.86431
63.0978 | 2.13813 | 63.0932 | 3.90002 | 63.095 | 1.11518 | 63.095 | 7.70213 | 63.0958 | 5.81419 | 63.0963 | 9.50869 | 63.097 | 10.7035 | 63.0929 | 4.60051 | 63.0969 | 5.57199
79.4359 | 1.84235 | 79.4301 | 3.2946 | 79.4315 | 0.932694 | 79.4331 | 5.96665 | 79.4345 | 4.58452 | 79.4331 | 7.45306 | 79.4353 | 8.0247 | 79.4342 | 3.86996 | 79.4331 | 4.51059
100.004 | 1.66578 | 99.9961 | 2.59331 | 99.9984 | 0.79863 | 100 | 4.54739 | 99.9997 | 3.57512 | 99.9975 | 5.76378 | 100.004 | 6.1076 | 100.002 | 3.30093 | 99.9999 | 3.55436
125.898 | 1.52602 | 125.889 | 2.3213 | 125.893 | 0.684757 | 125.894 | 3.51954 | 125.892 | 2.76011 | 125.887 | 4.48097 | 125.892 | 4.80188 | 125.889 | 2.83385 | 125.893 | 2.88136
158.495 | 1.24806 | 158.484 | 1.96951 | 158.49 | 0.573941 | 158.489 | 2.77903 | 158.489 | 2.16029 | 158.484 | 3.438 | 158.489 | 3.73262 | 158.489 | 2.46727 | 158.492 | 2.37416
199.535 | 1.10232 | 199.522 | 1.65511 | 199.53 | 0.478507 | 199.526 | 2.20698 | 199.528 | 1.68842 | 199.519 | 2.66782 | 199.524 | 2.91142 | 199.519 | 2.20724 | 199.532 | 1.98128
251.198 | 0.936841 | 251.183 | 1.33317 | 251.196 | 0.399568 | 251.183 | 1.77647 | 251.191 | 1.34326 | 251.175 | 2.08757 | 251.196 | 2.39671 | 251.176 | 2.04648 | 251.191 | 1.67346
316.241 | 0.819722 | 316.223 | 1.1299 | 316.227 | 0.323326 | 316.226 | 1.41229 | 316.223 | 1.0701 | 316.219 | 1.63606 | 316.234 | 1.89903 | 316.22 | 1.88929 | 316.237 | 1.36444
398.132 | 0.69581 | 398.12 | 0.936306 | 398.121 | 0.264847 | 398.096 | 1.13139 | 398.106 | 0.849436 | 398.105 | 1.27917 | 398.11 | 1.47339 | 398.095 | 1.6681 | 398.111 | 1.10575
501.204 | 0.549806 | 501.175 | 0.83475 | 501.179 | 0.22752 | 501.186 | 0.905944 | 501.171 | 0.675115 | 501.166 | 1.01606 | 501.198 | 1.19691 | 501.195 | 1.36272 | 501.21 | 0.891833
630.938 | 0.478368 | 630.937 | 0.678815 | 630.937 | 0.190475 | 630.934 | 0.72363 | 630.946 | 0.529865 | 630.932 | 0.804222 | 630.972 | 0.94186 | 630.965 | 1.03415 | 630.98 | 0.680812
794.373 | 0.434877 | 794.295 | 0.539882 | 794.317 | 0.163685 | 794.32 | 0.569778 | 794.35 | 0.453285 | 794.298 | 0.605735 | 794.347 | 0.717039 | 794.315 | 0.788268 | 794.307 | 0.536692
1000.07 | 0.362991 | 999.97 | 0.441928 | 1000.01 | 0.137076 | 999.996 | 0.452545 | 999.996 | 0.363192 | 999.961 | 0.473541 | 1000.03 | 0.545295 | 999.984 | 0.604988 | 1000.05 | 0.416131

## YoungsModulus
Young's modulus values from compression testing data
Strains of 1-5% were considered to be in the linear regime
10% PEGDA (60 s curing time) |  | Young's moduli (kPa) |  |  | # Runs | Avg (kPa) | Standard Deviation
0% | GelMA | 21.409 | 27.954 | 28.051 | 3 | 25.80467 | 3.807068
5% | GelMA | 111.12 | 106.41 | 114.54 | 3 | 110.69 | 4.082022
10% | GelMA | 139.84 | 156.53 | 150.72 | 3 | 149.03 | 8.472373