## PEGDA_10pGelMA_1
|  |  |  | Thickness 1 | 4.45 | avg | Diameter | avg | Radius | avg | area (mm^2) | area (m^2)
Test Method | MTS EM Compression (Simplified).msm |  |  | 2 | 4.39 | 4.38 |  | 10 |  | 5 | 78.53982 | 7.853982e-05
Sample I. D. | Sample7.mss |  |  | 3 | 4.3
Specimen Number | 9
Load (N) | Time (s) | Extension (mm) | Corrected Extension | Strain | Stress
|  |  | mm | mm/mm | N/m^2
0.00789 | 0.304 | -1.53791 | 0 | 0 | 100.4586
0.03562 | 0.56 | -1.5339 | 0.00401 | 0.0009155251 | 453.5279
0.0619 | 0.816 | -1.52978 | 0.00813 | 0.001856164 | 788.1353
0.08931 | 1.072 | -1.52555 | 0.01236 | 0.002821918 | 1137.13
0.10555 | 1.328 | -1.52123 | 0.01668 | 0.003808219 | 1343.904
0.10439 | 1.584 | -1.51686 | 0.02105 | 0.004805936 | 1329.135
0.10809 | 1.84 | -1.51258 | 0.02533 | 0.005783105 | 1376.245
0.11472 | 2.096 | -1.50841 | 0.0295 | 0.00673516 | 1460.66
0.12176 | 2.352 | -1.50419 | 0.03372 | 0.00769863 | 1550.296
0.12367 | 2.608 | -1.49992 | 0.03799 | 0.008673516 | 1574.615
0.12658 | 2.864 | -1.49549 | 0.04242 | 0.009684932 | 1611.667
0.12751 | 3.12 | -1.49127 | 0.04664 | 0.0106484 | 1623.508
0.13682 | 3.376 | -1.48705 | 0.05086 | 0.01161187 | 1742.046
0.14768 | 3.632 | -1.48293 | 0.05498 | 0.01255251 | 1880.32
0.15927 | 3.888 | -1.47866 | 0.05925 | 0.0135274 | 2027.889
0.17166 | 4.144 | -1.47423 | 0.06368 | 0.01453881 | 2185.643
0.18282 | 4.4 | -1.46991 | 0.068 | 0.01552511 | 2327.737
0.19448 | 4.656 | -1.46564 | 0.07227 | 0.0165 | 2476.196
0.2053 | 4.912 | -1.46147 | 0.07644 | 0.01745205 | 2613.961
0.21441 | 5.168 | -1.45725 | 0.08066 | 0.01841553 | 2729.953
0.21764 | 5.424 | -1.45297 | 0.08494 | 0.01939269 | 2771.079
0.22437 | 5.68 | -1.4486 | 0.08931 | 0.02039041 | 2856.768
0.23673 | 5.936 | -1.44428 | 0.09363 | 0.02137671 | 3014.14
0.22829 | 6.192 | -1.4401 | 0.09781 | 0.02233105 | 2906.679
0.23019 | 6.448 | -1.43593 | 0.10198 | 0.02328311 | 2930.87
0.22679 | 6.704 | -1.43171 | 0.1062 | 0.02424658 | 2887.58
0.2248 | 6.96 | -1.42734 | 0.11057 | 0.02524429 | 2862.242
0.22924 | 7.216 | -1.42301 | 0.1149 | 0.02623288 | 2918.774
0.22927 | 7.472 | -1.41879 | 0.11912 | 0.02719635 | 2919.156
0.24168 | 7.728 | -1.41462 | 0.12329 | 0.0281484 | 3077.165
0.24891 | 7.984 | -1.4104 | 0.12751 | 0.02911187 | 3169.221
0.26463 | 8.24 | -1.40598 | 0.13193 | 0.030121 | 3369.374
0.27546 | 8.496 | -1.4016 | 0.13631 | 0.031121 | 3507.266
0.28537 | 8.752 | -1.39733 | 0.14058 | 0.03209589 | 3633.444
0.30233 | 9.008 | -1.39316 | 0.14475 | 0.03304795 | 3849.385
0.31565 | 9.264 | -1.38894 | 0.14897 | 0.03401142 | 4018.981
0.32872 | 9.52 | -1.38466 | 0.15325 | 0.03498858 | 4185.393
0.34206 | 9.776 | -1.38039 | 0.15752 | 0.03596347 | 4355.243
0.35632 | 10.032 | -1.37602 | 0.16189 | 0.03696119 | 4536.807
0.37004 | 10.288 | -1.3718 | 0.16611 | 0.03792466 | 4711.496
0.37826 | 10.544 | -1.36763 | 0.17028 | 0.03887671 | 4816.156
0.39428 | 10.8 | -1.36335 | 0.17456 | 0.03985388 | 5020.129
0.40619 | 11.056 | -1.35903 | 0.17888 | 0.04084018 | 5171.772
0.42227 | 11.312 | -1.35466 | 0.18325 | 0.0418379 | 5376.509
0.4348 | 11.568 | -1.35043 | 0.18748 | 0.04280365 | 5536.046
0.44881 | 11.824 | -1.34626 | 0.19165 | 0.04375571 | 5714.426
0.46679 | 12.08 | -1.34204 | 0.19587 | 0.04471918 | 5943.355
0.48531 | 12.336 | -1.33772 | 0.20019 | 0.04570548 | 6179.159
0.50204 | 12.592 | -1.33339 | 0.20452 | 0.04669406 | 6392.172
0.52419 | 12.848 | -1.32907 | 0.20884 | 0.04768037 | 6674.194
0.54593 | 13.104 | -1.3249 | 0.21301 | 0.04863242 | 6950.997
0.5684 | 13.36 | -1.32068 | 0.21723 | 0.04959589 | 7237.094
0.58475 | 13.616 | -1.31641 | 0.2215 | 0.05057078 | 7445.268
0.60697 | 13.872 | -1.31203 | 0.22588 | 0.05157078 | 7728.182
0.62576 | 14.128 | -1.30766 | 0.23025 | 0.05256849 | 7967.424
0.64507 | 14.384 | -1.30349 | 0.23442 | 0.05352055 | 8213.286
0.66225 | 14.64 | -1.29937 | 0.23854 | 0.05446119 | 8432.029
0.67773 | 14.896 | -1.29515 | 0.24276 | 0.05542466 | 8629.126
0.69737 | 15.152 | -1.29092 | 0.24699 | 0.05639041 | 8879.191
0.71532 | 15.408 | -1.28655 | 0.25136 | 0.05738813 | 9107.737
0.73215 | 15.664 | -1.28228 | 0.25563 | 0.05836301 | 9322.023
0.7511 | 15.92 | -1.27806 | 0.25985 | 0.05932648 | 9563.302
0.76898 | 16.176 | -1.27383 | 0.26408 | 0.06029224 | 9790.957
0.78638 | 16.432 | -1.26951 | 0.2684 | 0.06127854 | 10012.5
0.80534 | 16.688 | -1.26519 | 0.27272 | 0.06226484 | 10253.91
0.82255 | 16.944 | -1.26086 | 0.27705 | 0.06325342 | 10473.03
0.83699 | 17.2 | -1.25664 | 0.28127 | 0.06421689 | 10656.89
0.80296 | 17.456 | -1.25247 | 0.28544 | 0.06516895 | 10223.6
0.7232 | 17.712 | -1.2482 | 0.28971 | 0.06614384 | 9208.068
0.61588 | 17.968 | -1.24388 | 0.29403 | 0.06713014 | 7841.628
0.51129 | 18.224 | -1.23955 | 0.29836 | 0.06811872 | 6509.946
0.49394 | 18.48 | -1.23523 | 0.30268 | 0.06910502 | 6289.039
0.51579 | 18.736 | -1.23101 | 0.3069 | 0.07006849 | 6567.242
0.53833 | 18.992 | -1.22689 | 0.31102 | 0.07100913 | 6854.23
0.56086 | 19.248 | -1.22262 | 0.31529 | 0.07198402 | 7141.091
0.58449 | 19.504 | -1.21829 | 0.31962 | 0.0729726 | 7441.958
0.61164 | 19.76 | -1.21392 | 0.32399 | 0.07397032 | 7787.642
0.63413 | 20.016 | -1.2097 | 0.32821 | 0.07493379 | 8073.994
0.6584 | 20.272 | -1.20558 | 0.33233 | 0.07587443 | 8383.009
0.68354 | 20.528 | -1.20136 | 0.33655 | 0.0768379 | 8703.102
0.70683 | 20.784 | -1.19693 | 0.34098 | 0.07784932 | 8999.639
0.73076 | 21.04 | -1.19261 | 0.3453 | 0.07883562 | 9304.325
0.74536 | 21.296 | -1.18833 | 0.34958 | 0.07981279 | 9490.218
0.7654 | 21.552 | -1.18411 | 0.3538 | 0.08077626 | 9745.375
0.78711 | 21.808 | -1.17989 | 0.35802 | 0.08173973 | 10021.8
0.81596 | 22.064 | -1.17557 | 0.36234 | 0.08272603 | 10389.13
0.84489 | 22.32 | -1.1713 | 0.36661 | 0.08370091 | 10757.47
0.87631 | 22.576 | -1.16697 | 0.37094 | 0.0846895 | 11157.53
0.9004 | 22.832 | -1.16275 | 0.37516 | 0.08565297 | 11464.25
0.92901 | 23.088 | -1.15858 | 0.37933 | 0.08660502 | 11828.52
0.95166 | 23.344 | -1.15436 | 0.38355 | 0.08756849 | 12116.91
0.97251 | 23.6 | -1.15014 | 0.38777 | 0.08853196 | 12382.38
0.89139 | 23.856 | -1.14576 | 0.39215 | 0.08953196 | 11349.53
0.92542 | 24.112 | -1.14154 | 0.39637 | 0.09049543 | 11782.81
0.95759 | 24.368 | -1.13742 | 0.40049 | 0.09143607 | 12192.41
0.99141 | 24.624 | -1.1332 | 0.40471 | 0.09239954 | 12623.02
1.01985 | 24.88 | -1.12888 | 0.40903 | 0.09338584 | 12985.13
1.04879 | 25.136 | -1.1244 | 0.41351 | 0.09440868 | 13353.61
1.07831 | 25.392 | -1.12013 | 0.41778 | 0.09538356 | 13729.47
1.09077 | 25.648 | -1.11596 | 0.42195 | 0.09633562 | 13888.11
1.06998 | 25.904 | -1.11184 | 0.42607 | 0.09727626 | 13623.41
1.08519 | 26.16 | -1.10751 | 0.4304 | 0.09826484 | 13817.07
1.1176 | 26.416 | -1.10319 | 0.43472 | 0.09925114 | 14229.73
1.1532 | 26.672 | -1.09892 | 0.43899 | 0.100226 | 14683
1.18296 | 26.928 | -1.09465 | 0.44326 | 0.1012009 | 15061.91
1.21731 | 27.184 | -1.09047 | 0.44744 | 0.1021553 | 15499.27
1.24933 | 27.44 | -1.08615 | 0.45176 | 0.1031416 | 15906.96
1.28046 | 27.696 | -1.08188 | 0.45603 | 0.1041164 | 16303.32
1.31612 | 27.952 | -1.07756 | 0.46035 | 0.1051027 | 16757.36
1.34507 | 28.208 | -1.07318 | 0.46473 | 0.1061027 | 17125.96
1.37963 | 28.464 | -1.06906 | 0.46885 | 0.1070434 | 17565.99
1.4113 | 28.72 | -1.06489 | 0.47302 | 0.1079954 | 17969.23
1.44438 | 28.976 | -1.06062 | 0.47729 | 0.1089703 | 18390.42
1.47875 | 29.232 | -1.05624 | 0.48167 | 0.1099703 | 18828.03
1.51278 | 29.488 | -1.05187 | 0.48604 | 0.110968 | 19261.31
1.54212 | 29.744 | -1.04765 | 0.49026 | 0.1119315 | 19634.88
1.57204 | 30 | -1.04343 | 0.49448 | 0.112895 | 20015.83
1.60741 | 30.256 | -1.0391 | 0.49881 | 0.1138836 | 20466.18
1.6402 | 30.512 | -1.03478 | 0.50313 | 0.1148699 | 20883.68
1.67224 | 30.768 | -1.03051 | 0.5074 | 0.1158447 | 21291.62
1.69775 | 31.024 | -1.02618 | 0.51173 | 0.1168333 | 21616.42
1.71854 | 31.28 | -1.02206 | 0.51585 | 0.117774 | 21881.13
1.74929 | 31.536 | -1.01784 | 0.52007 | 0.1187374 | 22272.65
1.78542 | 31.792 | -1.01357 | 0.52434 | 0.1197123 | 22732.67
1.82078 | 32.048 | -1.00925 | 0.52866 | 0.1206986 | 23182.89
1.79803 | 32.304 | -1.00492 | 0.53299 | 0.1216872 | 22893.23
1.83455 | 32.56 | -1.0007 | 0.53721 | 0.1226507 | 23358.22
1.86743 | 32.816 | -0.99653 | 0.54138 | 0.1236027 | 23776.86
1.9089 | 33.072 | -0.99231 | 0.5456 | 0.1245662 | 24304.87
1.94711 | 33.328 | -0.98794 | 0.54997 | 0.1255639 | 24791.37
1.98658 | 33.584 | -0.98356 | 0.55435 | 0.1265639 | 25293.92
2.02412 | 33.84 | -0.97934 | 0.55857 | 0.1275274 | 25771.9
2.05184 | 34.096 | -0.97517 | 0.56274 | 0.1284795 | 26124.84
2.07234 | 34.352 | -0.97095 | 0.56696 | 0.1294429 | 26385.85
2.09517 | 34.608 | -0.96657 | 0.57134 | 0.1304429 | 26676.53
2.13352 | 34.864 | -0.96225 | 0.57566 | 0.1314292 | 27164.82
2.17173 | 35.12 | -0.95803 | 0.57988 | 0.1323927 | 27651.33
2.20858 | 35.376 | -0.95386 | 0.58405 | 0.1333447 | 28120.51
2.2437 | 35.632 | -0.94969 | 0.58822 | 0.1342968 | 28567.68
2.28472 | 35.888 | -0.94536 | 0.59255 | 0.1352854 | 29089.96
2.32422 | 36.144 | -0.94104 | 0.59687 | 0.1362717 | 29592.89
2.36138 | 36.4 | -0.93672 | 0.60119 | 0.137258 | 30066.02
2.38564 | 36.656 | -0.9325 | 0.60541 | 0.1382215 | 30374.91
2.40917 | 36.912 | -0.92832 | 0.60959 | 0.1391758 | 30674.51
2.43208 | 37.168 | -0.9241 | 0.61381 | 0.1401393 | 30966.2
2.45452 | 37.424 | -0.91983 | 0.61808 | 0.1411142 | 31251.92
2.49 | 37.68 | -0.91541 | 0.6225 | 0.1421233 | 31703.66
2.53355 | 37.936 | -0.91108 | 0.62683 | 0.1431119 | 32258.16
2.57347 | 38.192 | -0.90691 | 0.631 | 0.1440639 | 32766.44
2.61429 | 38.448 | -0.90269 | 0.63522 | 0.1450274 | 33286.17
2.65369 | 38.704 | -0.89842 | 0.63949 | 0.1460023 | 33787.83
2.69036 | 38.96 | -0.89399 | 0.64392 | 0.1470137 | 34254.73
2.72423 | 39.216 | -0.88967 | 0.64824 | 0.148 | 34685.97
2.75674 | 39.472 | -0.8855 | 0.65241 | 0.1489521 | 35099.9
2.79802 | 39.728 | -0.88138 | 0.65653 | 0.1498927 | 35625.5
2.83836 | 39.984 | -0.87716 | 0.66075 | 0.1508562 | 36139.12
2.87687 | 40.24 | -0.87278 | 0.66513 | 0.1518562 | 36629.45
2.91608 | 40.496 | -0.86846 | 0.66945 | 0.1528425 | 37128.68
2.95196 | 40.752 | -0.86414 | 0.67377 | 0.1538288 | 37585.52
2.99048 | 41.008 | -0.85997 | 0.67794 | 0.1547808 | 38075.97
3.02728 | 41.264 | -0.85569 | 0.68222 | 0.155758 | 38544.53
3.05218 | 41.52 | -0.85137 | 0.68654 | 0.1567443 | 38861.56
3.07356 | 41.776 | -0.84694 | 0.69097 | 0.1577557 | 39133.78
3.07389 | 42.032 | -0.84267 | 0.69524 | 0.1587306 | 39137.98
3.07226 | 42.288 | -0.83855 | 0.69936 | 0.1596712 | 39117.23
3.10192 | 42.544 | -0.83443 | 0.70348 | 0.1606119 | 39494.87
3.12592 | 42.8 | -0.83016 | 0.70775 | 0.1615868 | 39800.45
3.15007 | 43.056 | -0.82573 | 0.71218 | 0.1625982 | 40107.94
3.19003 | 43.312 | -0.82146 | 0.71645 | 0.1635731 | 40616.72
3.19436 | 43.568 | -0.81719 | 0.72072 | 0.1645479 | 40671.85
3.22955 | 43.824 | -0.81302 | 0.72489 | 0.1655 | 41119.91
3.27093 | 44.08 | -0.80875 | 0.72916 | 0.1664749 | 41646.77
3.31315 | 44.336 | -0.80447 | 0.73344 | 0.1674521 | 42184.34
3.35334 | 44.592 | -0.8002 | 0.73771 | 0.1684269 | 42696.05
3.37355 | 44.848 | -0.79588 | 0.74203 | 0.1694132 | 42953.37
3.38553 | 45.104 | -0.79176 | 0.74615 | 0.1703539 | 43105.91
3.42643 | 45.36 | -0.78754 | 0.75037 | 0.1713174 | 43626.66
3.47218 | 45.616 | -0.78326 | 0.75465 | 0.1722945 | 44209.17
3.51828 | 45.872 | -0.77894 | 0.75897 | 0.1732808 | 44796.13
3.56624 | 46.128 | -0.77447 | 0.76344 | 0.1743014 | 45406.78
3.60712 | 46.384 | -0.77024 | 0.76767 | 0.1752671 | 45927.28
3.65041 | 46.64 | -0.76612 | 0.77179 | 0.1762078 | 46478.46
3.69395 | 46.896 | -0.76195 | 0.77596 | 0.1771598 | 47032.83
3.742 | 47.152 | -0.75758 | 0.78033 | 0.1781575 | 47644.62
3.7803 | 47.408 | -0.7532 | 0.78471 | 0.1791575 | 48132.27
3.80852 | 47.664 | -0.74898 | 0.78893 | 0.180121 | 48491.58
3.83204 | 47.92 | -0.74486 | 0.79305 | 0.1810616 | 48791.05
3.85462 | 48.176 | -0.74064 | 0.79727 | 0.1820251 | 49078.55
3.88402 | 48.432 | -0.73627 | 0.80164 | 0.1830228 | 49452.88
3.92597 | 48.688 | -0.73194 | 0.80597 | 0.1840114 | 49987
3.97125 | 48.944 | -0.72762 | 0.81029 | 0.1849977 | 50563.53
4.01553 | 49.2 | -0.7235 | 0.81441 | 0.1859384 | 51127.32
4.06425 | 49.456 | -0.71928 | 0.81863 | 0.1869018 | 51747.64
4.1132 | 49.712 | -0.71501 | 0.8229 | 0.1878767 | 52370.89
4.16395 | 49.968 | -0.71068 | 0.82723 | 0.1888653 | 53017.06
4.20964 | 50.224 | -0.70631 | 0.8316 | 0.189863 | 53598.8
4.25801 | 50.48 | -0.70199 | 0.83592 | 0.1908493 | 54214.67
4.30705 | 50.736 | -0.69782 | 0.84009 | 0.1918014 | 54839.06
4.35116 | 50.992 | -0.69359 | 0.84432 | 0.1927671 | 55400.69
4.40297 | 51.248 | -0.68927 | 0.84864 | 0.1937534 | 56060.36
4.45327 | 51.504 | -0.6849 | 0.85301 | 0.1947511 | 56700.79
4.50332 | 51.76 | -0.68067 | 0.85724 | 0.1957169 | 57338.05
4.555 | 52.016 | -0.67655 | 0.86136 | 0.1966575 | 57996.06
4.60185 | 52.272 | -0.67238 | 0.86553 | 0.1976096 | 58592.57
4.65385 | 52.528 | -0.66806 | 0.86985 | 0.1985959 | 59254.66
4.70366 | 52.784 | -0.66369 | 0.87422 | 0.1995936 | 59888.86
4.73253 | 53.04 | -0.65936 | 0.87855 | 0.2005822 | 60256.44
4.74471 | 53.296 | -0.65509 | 0.88282 | 0.2015571 | 60411.52
4.78599 | 53.552 | -0.65092 | 0.88699 | 0.2025091 | 60937.12
4.83399 | 53.808 | -0.6467 | 0.89121 | 0.2034726 | 61548.27
4.88359 | 54.064 | -0.64243 | 0.89548 | 0.2044475 | 62179.8
4.94191 | 54.32 | -0.63805 | 0.89986 | 0.2054475 | 62922.35
4.99139 | 54.576 | -0.63378 | 0.90413 | 0.2064224 | 63552.35
5.03414 | 54.832 | -0.62956 | 0.90835 | 0.2073858 | 64096.66
5.0803 | 55.088 | -0.62539 | 0.91252 | 0.2083379 | 64684.39
5.1242 | 55.344 | -0.62106 | 0.91685 | 0.2093265 | 65243.34
5.17601 | 55.6 | -0.61664 | 0.92127 | 0.2103356 | 65903.01
5.22595 | 55.856 | -0.61232 | 0.92559 | 0.2113219 | 66538.86
5.28045 | 56.112 | -0.6082 | 0.92971 | 0.2122626 | 67232.78
5.33093 | 56.368 | -0.60408 | 0.93383 | 0.2132032 | 67875.51
5.38495 | 56.624 | -0.5998 | 0.93811 | 0.2141804 | 68563.31
5.44021 | 56.88 | -0.59548 | 0.94243 | 0.2151667 | 69266.91
5.49729 | 57.136 | -0.59116 | 0.94675 | 0.216153 | 69993.67
5.55522 | 57.392 | -0.58683 | 0.95108 | 0.2171416 | 70731.26
5.60628 | 57.648 | -0.58266 | 0.95525 | 0.2180936 | 71381.37
5.65303 | 57.904 | -0.57839 | 0.95952 | 0.2190685 | 71976.61
5.70371 | 58.16 | -0.57407 | 0.96384 | 0.2200548 | 72621.89
5.74513 | 58.416 | -0.56974 | 0.96817 | 0.2210434 | 73149.27
5.77321 | 58.672 | -0.56532 | 0.97259 | 0.2220525 | 73506.79
5.78421 | 58.928 | -0.56115 | 0.97676 | 0.2230046 | 73646.85
5.75388 | 59.184 | -0.55698 | 0.98093 | 0.2239566 | 73260.68
5.72987 | 59.44 | -0.55275 | 0.98516 | 0.2249224 | 72954.97
5.75724 | 59.696 | -0.54833 | 0.98958 | 0.2259315 | 73303.46
5.80376 | 59.952 | -0.54401 | 0.9939 | 0.2269178 | 73895.77
5.85774 | 60.208 | -0.53973 | 0.99818 | 0.227895 | 74583.06
5.91201 | 60.464 | -0.53561 | 1.0023 | 0.2288356 | 75274.05
5.97098 | 60.72 | -0.53139 | 1.00652 | 0.2297991 | 76024.88
6.03353 | 60.976 | -0.52702 | 1.01089 | 0.2307968 | 76821.29
6.09792 | 61.232 | -0.5227 | 1.01521 | 0.2317831 | 77641.13
6.161 | 61.488 | -0.51837 | 1.01954 | 0.2327717 | 78444.29
6.21965 | 61.744 | -0.5142 | 1.02371 | 0.2337237 | 79191.04
6.2808 | 62 | -0.51003 | 1.02788 | 0.2346758 | 79969.63
6.34195 | 62.256 | -0.50576 | 1.03215 | 0.2356507 | 80748.22
6.40235 | 62.512 | -0.50143 | 1.03648 | 0.2366393 | 81517.25
6.46525 | 62.768 | -0.49706 | 1.04085 | 0.237637 | 82318.12
6.51757 | 63.024 | -0.49284 | 1.04507 | 0.2386005 | 82984.28
6.55875 | 63.28 | -0.48872 | 1.04919 | 0.2395411 | 83508.6
6.61239 | 63.536 | -0.4845 | 1.05341 | 0.2405046 | 84191.56
6.67655 | 63.792 | -0.48012 | 1.05779 | 0.2415046 | 85008.47
6.74201 | 64.048 | -0.47575 | 1.06216 | 0.2425023 | 85841.94
6.79251 | 64.304 | -0.47148 | 1.06643 | 0.2434772 | 86484.92
6.7836 | 64.56 | -0.46736 | 1.07055 | 0.2444178 | 86371.48
6.7357 | 64.816 | -0.46319 | 1.07472 | 0.2453699 | 85761.6
6.72312 | 65.072 | -0.45896 | 1.07895 | 0.2463356 | 85601.42
6.72785 | 65.328 | -0.45459 | 1.08332 | 0.2473333 | 85661.65
6.75807 | 65.584 | -0.45032 | 1.08759 | 0.2483082 | 86046.42
6.81791 | 65.84 | -0.4461 | 1.09181 | 0.2492717 | 86808.33
6.88253 | 66.096 | -0.44193 | 1.09598 | 0.2502237 | 87631.09
6.95093 | 66.352 | -0.4376 | 1.10031 | 0.2512123 | 88501.99
7.01986 | 66.608 | -0.43328 | 1.10463 | 0.2521986 | 89379.63
7.08898 | 66.864 | -0.42885 | 1.10906 | 0.25321 | 90259.7
7.15018 | 67.12 | -0.42458 | 1.11333 | 0.2541849 | 91038.92
7.20478 | 67.376 | -0.42041 | 1.1175 | 0.255137 | 91734.11
7.26617 | 67.632 | -0.41624 | 1.12167 | 0.256089 | 92515.75
7.33149 | 67.888 | -0.41202 | 1.12589 | 0.2570525 | 93347.43
7.39954 | 68.144 | -0.40764 | 1.13027 | 0.2580525 | 94213.87
7.47008 | 68.4 | -0.40332 | 1.13459 | 0.2590388 | 95112.01
7.53472 | 68.656 | -0.3991 | 1.13881 | 0.2600023 | 95935.03
7.6006 | 68.912 | -0.39488 | 1.14303 | 0.2609658 | 96773.84
7.6578 | 69.168 | -0.3906 | 1.14731 | 0.2619429 | 97502.14
7.72367 | 69.424 | -0.38618 | 1.15173 | 0.2629521 | 98340.82
7.78167 | 69.68 | -0.38191 | 1.156 | 0.2639269 | 99079.3
7.84896 | 69.936 | -0.37769 | 1.16022 | 0.2648904 | 99936.06
7.91568 | 70.192 | -0.37357 | 1.16434 | 0.2658311 | 100785.6
7.98446 | 70.448 | -0.36929 | 1.16862 | 0.2668082 | 101661.3
8.05724 | 70.704 | -0.36497 | 1.17294 | 0.2677945 | 102588
8.12502 | 70.96 | -0.3606 | 1.17731 | 0.2687922 | 103451
8.18779 | 71.216 | -0.35627 | 1.18164 | 0.2697808 | 104250.2
8.2482 | 71.472 | -0.35205 | 1.18586 | 0.2707443 | 105019.3
8.30733 | 71.728 | -0.34788 | 1.19003 | 0.2716963 | 105772.2
8.37385 | 71.984 | -0.34361 | 1.1943 | 0.2726712 | 106619.2
8.44445 | 72.24 | -0.33923 | 1.19868 | 0.2736712 | 107518.1
8.52154 | 72.496 | -0.33496 | 1.20295 | 0.2746461 | 108499.6
8.59374 | 72.752 | -0.33079 | 1.20712 | 0.2755982 | 109418.9
8.66587 | 73.008 | -0.32667 | 1.21124 | 0.2765388 | 110337.3
8.73612 | 73.264 | -0.32255 | 1.21536 | 0.2774795 | 111231.7
8.80944 | 73.52 | -0.31823 | 1.21968 | 0.2784658 | 112165.3
8.89166 | 73.776 | -0.3138 | 1.22411 | 0.2794772 | 113212.1
8.96429 | 74.032 | -0.30948 | 1.22843 | 0.2804635 | 114136.9
9.04031 | 74.288 | -0.30531 | 1.2326 | 0.2814155 | 115104.8
9.11393 | 74.544 | -0.30114 | 1.23677 | 0.2823676 | 116042.2
9.17825 | 74.8 | -0.29692 | 1.24099 | 0.2833311 | 116861.1
9.20055 | 75.056 | -0.29254 | 1.24537 | 0.2843311 | 117145
9.21421 | 75.312 | -0.28822 | 1.24969 | 0.2853174 | 117319
9.27543 | 75.568 | -0.28405 | 1.25386 | 0.2862694 | 118098.4
9.31057 | 75.824 | -0.27988 | 1.25803 | 0.2872215 | 118545.9
9.35286 | 76.08 | -0.2756 | 1.26231 | 0.2881986 | 119084.3
9.39738 | 76.336 | -0.27128 | 1.26663 | 0.2891849 | 119651.2
9.44773 | 76.592 | -0.26686 | 1.27105 | 0.2901941 | 120292.2
9.48265 | 76.848 | -0.26258 | 1.27533 | 0.2911712 | 120736.8
9.52997 | 77.104 | -0.25841 | 1.2795 | 0.2921233 | 121339.3
9.59715 | 77.36 | -0.25429 | 1.28362 | 0.2930639 | 122194.7
9.67045 | 77.616 | -0.25002 | 1.28789 | 0.2940388 | 123128
9.75103 | 77.872 | -0.24565 | 1.29226 | 0.2950365 | 124154
9.82933 | 78.128 | -0.24132 | 1.29659 | 0.2960251 | 125150.9
9.91252 | 78.384 | -0.2371 | 1.30081 | 0.2969886 | 126210.1
9.99429 | 78.64 | -0.23293 | 1.30498 | 0.2979406 | 127251.3
10.07707 | 78.896 | -0.22861 | 1.3093 | 0.2989269 | 128305.2
10.16242 | 79.152 | -0.22423 | 1.31368 | 0.2999269 | 129392
10.24358 | 79.408 | -0.21991 | 1.318 | 0.3009132 | 130425.3
10.32344 | 79.664 | -0.21564 | 1.32227 | 0.3018881 | 131442.1
10.40421 | 79.92 | -0.21147 | 1.32644 | 0.3028402 | 132470.5
10.48787 | 80.176 | -0.20725 | 1.33066 | 0.3038037 | 133535.7
10.57612 | 80.432 | -0.20292 | 1.33499 | 0.3047922 | 134659.3
10.66425 | 80.688 | -0.1985 | 1.33941 | 0.3058014 | 135781.4
10.68943 | 80.944 | -0.19412 | 1.34379 | 0.3068014 | 136102
10.58012 | 81.2 | -0.18995 | 1.34796 | 0.3077534 | 134710.3
10.60911 | 81.456 | -0.18583 | 1.35208 | 0.3086941 | 135079.4
10.6867 | 81.712 | -0.18156 | 1.35635 | 0.3096689 | 136067.3
10.77197 | 81.968 | -0.17719 | 1.36072 | 0.3106667 | 137153
10.85714 | 82.224 | -0.17291 | 1.365 | 0.3116438 | 138237.4
10.93404 | 82.48 | -0.16869 | 1.36922 | 0.3126073 | 139216.5
10.98481 | 82.736 | -0.16452 | 1.37339 | 0.3135594 | 139862.9
11.02967 | 82.992 | -0.16025 | 1.37766 | 0.3145342 | 140434.1
11.06496 | 83.248 | -0.15587 | 1.38204 | 0.3155342 | 140883.4
11.10004 | 83.504 | -0.1515 | 1.38641 | 0.316532 | 141330.1
11.15008 | 83.76 | -0.14723 | 1.39068 | 0.3175068 | 141967.2
11.2256 | 84.016 | -0.14306 | 1.39485 | 0.3184589 | 142928.8
11.31554 | 84.272 | -0.13889 | 1.39902 | 0.319411 | 144073.9
11.40216 | 84.528 | -0.13461 | 1.4033 | 0.3203881 | 145176.8
11.49927 | 84.784 | -0.13024 | 1.40767 | 0.3213858 | 146413.3
11.59166 | 85.04 | -0.12592 | 1.41199 | 0.3223721 | 147589.6
11.68211 | 85.296 | -0.12169 | 1.41622 | 0.3233379 | 148741.2
11.77614 | 85.552 | -0.11757 | 1.42034 | 0.3242785 | 149938.5
11.87372 | 85.808 | -0.11335 | 1.42456 | 0.325242 | 151180.9
11.97306 | 86.064 | -0.10898 | 1.42893 | 0.3262397 | 152445.7
12.07516 | 86.32 | -0.1046 | 1.43331 | 0.3272397 | 153745.7
12.17323 | 86.576 | -0.10043 | 1.43748 | 0.3281918 | 154994.4
12.27111 | 86.832 | -0.09626 | 1.44165 | 0.3291438 | 156240.6
12.36599 | 87.088 | -0.09209 | 1.44582 | 0.3300959 | 157448.7
12.46783 | 87.344 | -0.08772 | 1.45019 | 0.3310936 | 158745.3
12.57262 | 87.6 | -0.08339 | 1.45452 | 0.3320822 | 160079.6
12.67306 | 87.856 | -0.07907 | 1.45884 | 0.3330685 | 161358.4
12.77439 | 88.112 | -0.0748 | 1.46311 | 0.3340434 | 162648.6
12.87457 | 88.368 | -0.07068 | 1.46723 | 0.334984 | 163924.1
12.97039 | 88.624 | -0.06641 | 1.4715 | 0.3359589 | 165144.1
13.07194 | 88.88 | -0.06208 | 1.47583 | 0.3369475 | 166437.1
13.17182 | 89.136 | -0.05771 | 1.4802 | 0.3379452 | 167708.8
13.25874 | 89.392 | -0.05344 | 1.48447 | 0.3389201 | 168815.5
13.33054 | 89.648 | -0.04927 | 1.48864 | 0.3398721 | 169729.7
13.37714 | 89.904 | -0.04504 | 1.49287 | 0.3408379 | 170323
13.44443 | 90.16 | -0.04072 | 1.49719 | 0.3418242 | 171179.8
13.5424 | 90.416 | -0.0363 | 1.50161 | 0.3428333 | 172427.2
13.63093 | 90.672 | -0.03207 | 1.50584 | 0.3437991 | 173554.4
13.72059 | 90.928 | -0.0279 | 1.51001 | 0.3447511 | 174696
13.80902 | 91.184 | -0.02373 | 1.51418 | 0.3457032 | 175821.9
13.90076 | 91.44 | -0.01941 | 1.5185 | 0.3466895 | 176990
13.98879 | 91.696 | -0.01498 | 1.52293 | 0.3477009 | 178110.8
14.06105 | 91.952 | -0.01066 | 1.52725 | 0.3486872 | 179030.8
14.08524 | 92.208 | -0.00639 | 1.53152 | 0.3496621 | 179338.8
14.07703 | 92.464 | -0.00222 | 1.53569 | 0.3506142 | 179234.3
14.06001 | 92.72 | 0.002 | 1.53991 | 0.3515776 | 179017.6
14.05237 | 92.976 | 0.00633 | 1.54424 | 0.3525662 | 178920.3
14.10948 | 93.232 | 0.0106 | 1.54851 | 0.3535411 | 179647.5
14.19146 | 93.488 | 0.01492 | 1.55283 | 0.3545274 | 180691.3
14.2832 | 93.744 | 0.01904 | 1.55695 | 0.355468 | 181859.4
14.38209 | 94 | 0.02316 | 1.56107 | 0.3564087 | 183118.5
14.50204 | 94.256 | 0.02749 | 1.5654 | 0.3573973 | 184645.7
14.62511 | 94.512 | 0.03191 | 1.56982 | 0.3584064 | 186212.7
14.74807 | 94.768 | 0.03623 | 1.57414 | 0.3593927 | 187778.3
14.86361 | 95.024 | 0.04041 | 1.57832 | 0.360347 | 189249.4
14.98139 | 95.28 | 0.04447 | 1.58238 | 0.361274 | 190749
15.09739 | 95.536 | 0.04864 | 1.58655 | 0.362226 | 192225.9
15.22223 | 95.792 | 0.05302 | 1.59093 | 0.363226 | 193815.5
15.29107 | 96.048 | 0.05739 | 1.5953 | 0.3642237 | 194692
15.31623 | 96.304 | 0.06167 | 1.59958 | 0.3652009 | 195012.3
15.33997 | 96.56 | 0.06594 | 1.60385 | 0.3661758 | 195314.6
15.41126 | 96.816 | 0.07021 | 1.60812 | 0.3671507 | 196222.3
15.52168 | 97.072 | 0.07448 | 1.61239 | 0.3681256 | 197628.2
15.64454 | 97.328 | 0.07881 | 1.61672 | 0.3691142 | 199192.5
15.77371 | 97.584 | 0.08313 | 1.62104 | 0.3701005 | 200837.1
15.8965 | 97.84 | 0.08725 | 1.62516 | 0.3710411 | 202400.5
16.01141 | 98.096 | 0.09132 | 1.62923 | 0.3719703 | 203863.6
16.0813 | 98.352 | 0.09554 | 1.63345 | 0.3729338 | 204753.5
16.1679 | 98.608 | 0.09991 | 1.63782 | 0.3739315 | 205856.1
16.28685 | 98.864 | 0.10429 | 1.6422 | 0.3749315 | 207370.6
16.41198 | 99.12 | 0.10861 | 1.64652 | 0.3759178 | 208963.8
16.53631 | 99.376 | 0.11278 | 1.65069 | 0.3768699 | 210546.8
16.66398 | 99.632 | 0.117 | 1.65491 | 0.3778333 | 212172.4
16.79615 | 99.888 | 0.12138 | 1.65929 | 0.3788333 | 213855.2
16.93011 | 100.144 | 0.12565 | 1.66356 | 0.3798082 | 215560.9
17.06508 | 100.4 | 0.12992 | 1.66783 | 0.3807831 | 217279.3
17.18836 | 100.656 | 0.13404 | 1.67195 | 0.3817237 | 218849
17.30905 | 100.912 | 0.13821 | 1.67612 | 0.3826758 | 220385.7
17.44123 | 101.168 | 0.14259 | 1.6805 | 0.3836758 | 222068.6
17.57594 | 101.424 | 0.14696 | 1.68487 | 0.3846735 | 223783.8
17.71454 | 101.68 | 0.15139 | 1.6893 | 0.3856849 | 225548.5
17.84363 | 101.936 | 0.15566 | 1.69357 | 0.3866598 | 227192.2
17.94948 | 102.192 | 0.15983 | 1.69774 | 0.3876119 | 228539.9
18.0218 | 102.448 | 0.164 | 1.70191 | 0.3885639 | 229460.7
18.09359 | 102.704 | 0.16822 | 1.70613 | 0.3895274 | 230374.7
18.15538 | 102.96 | 0.1725 | 1.71041 | 0.3905046 | 231161.5
18.21929 | 103.216 | 0.17682 | 1.71473 | 0.3914909 | 231975.2
18.293 | 103.472 | 0.18104 | 1.71895 | 0.3924543 | 232913.7
18.3907 | 103.728 | 0.18521 | 1.72312 | 0.3934064 | 234157.7
18.50975 | 103.984 | 0.18948 | 1.72739 | 0.3943813 | 235673.5
18.64955 | 104.24 | 0.19391 | 1.73182 | 0.3953927 | 237453.4
18.79014 | 104.496 | 0.19823 | 1.73614 | 0.396379 | 239243.5
18.92216 | 104.752 | 0.20245 | 1.74036 | 0.3973425 | 240924.4
19.05626 | 105.008 | 0.20657 | 1.74448 | 0.3982831 | 242631.8
19.20638 | 105.264 | 0.21079 | 1.7487 | 0.3992466 | 244543.2
19.35405 | 105.52 | 0.21517 | 1.75308 | 0.4002466 | 246423.4
19.50633 | 105.776 | 0.21949 | 1.7574 | 0.4012329 | 248362.3
19.65225 | 106.032 | 0.22376 | 1.76167 | 0.4022078 | 250220.2
19.79214 | 106.288 | 0.22794 | 1.76585 | 0.4031621 | 252001.4
19.91456 | 106.544 | 0.23221 | 1.77012 | 0.404137 | 253560.1
20.03565 | 106.8 | 0.23648 | 1.77439 | 0.4051119 | 255101.8
20.15395 | 107.056 | 0.2408 | 1.77871 | 0.4060982 | 256608.1
20.25557 | 107.312 | 0.24513 | 1.78304 | 0.4070868 | 257901.9
20.36116 | 107.568 | 0.24935 | 1.78726 | 0.4080502 | 259246.3
20.47587 | 107.824 | 0.25352 | 1.79143 | 0.4090023 | 260706.9
20.58712 | 108.08 | 0.25779 | 1.7957 | 0.4099772 | 262123.4
20.71816 | 108.336 | 0.26222 | 1.80013 | 0.4109886 | 263791.8
20.85905 | 108.592 | 0.26659 | 1.8045 | 0.4119863 | 265585.7
20.99923 | 108.848 | 0.27086 | 1.80877 | 0.4129612 | 267370.5
21.12942 | 109.104 | 0.27503 | 1.81294 | 0.4139132 | 269028.1
21.25884 | 109.36 | 0.27926 | 1.81717 | 0.414879 | 270676
21.37876 | 109.616 | 0.28358 | 1.82149 | 0.4158653 | 272202.8
21.48976 | 109.872 | 0.28785 | 1.82576 | 0.4168402 | 273616.1
21.57701 | 110.128 | 0.29223 | 1.83014 | 0.4178402 | 274727
21.54985 | 110.384 | 0.29645 | 1.83436 | 0.4188037 | 274381.2
21.55816 | 110.64 | 0.30062 | 1.83853 | 0.4197557 | 274487
21.60265 | 110.896 | 0.30484 | 1.84275 | 0.4207192 | 275053.5
21.74238 | 111.152 | 0.30921 | 1.84712 | 0.4217169 | 276832.6
21.89986 | 111.408 | 0.31359 | 1.8515 | 0.4227169 | 278837.7
22.04539 | 111.664 | 0.31776 | 1.85567 | 0.4236689 | 280690.6
22.16548 | 111.92 | 0.32193 | 1.85984 | 0.424621 | 282219.7
22.29404 | 112.176 | 0.32615 | 1.86406 | 0.4255845 | 283856.5
22.43087 | 112.432 | 0.33053 | 1.86844 | 0.4265845 | 285598.7
22.58652 | 112.688 | 0.3349 | 1.87281 | 0.4275822 | 287580.5
22.75185 | 112.944 | 0.33912 | 1.87703 | 0.4285457 | 289685.6
22.91166 | 113.2 | 0.34334 | 1.88125 | 0.4295091 | 291720.3
23.08997 | 113.456 | 0.34756 | 1.88547 | 0.4304726 | 293990.6
23.27236 | 113.712 | 0.35189 | 1.8898 | 0.4314612 | 296312.9
23.45546 | 113.968 | 0.35621 | 1.89412 | 0.4324475 | 298644.2
23.64446 | 114.224 | 0.36048 | 1.89839 | 0.4334224 | 301050.6
23.8293 | 114.48 | 0.36465 | 1.90256 | 0.4343744 | 303404.1
23.99836 | 114.736 | 0.36877 | 1.90668 | 0.4353151 | 305556.6
24.14146 | 114.992 | 0.37305 | 1.91096 | 0.4362922 | 307378.6
24.2972 | 115.248 | 0.37732 | 1.91523 | 0.4372671 | 309361.6
24.46134 | 115.504 | 0.38169 | 1.9196 | 0.4382648 | 311451.5
24.63662 | 115.76 | 0.38597 | 1.92388 | 0.439242 | 313683.2
24.81375 | 116.016 | 0.39014 | 1.92805 | 0.4401941 | 315938.5
25.00561 | 116.272 | 0.39431 | 1.93222 | 0.4411461 | 318381.3
25.20108 | 116.528 | 0.39858 | 1.93649 | 0.442121 | 320870.1
25.41367 | 116.784 | 0.40306 | 1.94097 | 0.4431438 | 323576.9
25.61875 | 117.04 | 0.40738 | 1.94529 | 0.4441301 | 326188.1
25.8156 | 117.296 | 0.41155 | 1.94946 | 0.4450822 | 328694.4
26.017 | 117.552 | 0.41572 | 1.95363 | 0.4460342 | 331258.7
26.22207 | 117.808 | 0.41999 | 1.9579 | 0.4470091 | 333869.8
26.42528 | 118.064 | 0.42437 | 1.96228 | 0.4480091 | 336457.1
26.59796 | 118.32 | 0.42874 | 1.96665 | 0.4490068 | 338655.7
26.71921 | 118.576 | 0.43296 | 1.97087 | 0.4499703 | 340199.5
26.77993 | 118.832 | 0.43713 | 1.97504 | 0.4509224 | 340972.7
26.79729 | 119.088 | 0.44136 | 1.97927 | 0.4518881 | 341193.7
26.81413 | 119.344 | 0.44568 | 1.98359 | 0.4528744 | 341408.1
26.80311 | 119.6 | 0.45 | 1.98791 | 0.4538607 | 341267.8
26.81995 | 119.856 | 0.45433 | 1.99224 | 0.4548493 | 341482.2
26.87868 | 120.112 | 0.4585 | 1.99641 | 0.4558014 | 342230
26.9881 | 120.368 | 0.46262 | 2.00053 | 0.456742 | 343623.2
27.1549 | 120.624 | 0.46694 | 2.00485 | 0.4577283 | 345746.9
27.3587 | 120.88 | 0.47126 | 2.00917 | 0.4587146 | 348341.8
27.57995 | 121.136 | 0.47564 | 2.01355 | 0.4597146 | 351158.8
27.79023 | 121.392 | 0.47986 | 2.01777 | 0.4606781 | 353836.2
28.00914 | 121.648 | 0.48403 | 2.02194 | 0.4616301 | 356623.4
28.22935 | 121.904 | 0.48825 | 2.02616 | 0.4625936 | 359427.2
28.46478 | 122.16 | 0.49262 | 2.03053 | 0.4635913 | 362424.8
28.69963 | 122.416 | 0.497 | 2.03491 | 0.4645913 | 365415
28.93229 | 122.672 | 0.50127 | 2.03918 | 0.4655662 | 368377.4
29.15512 | 122.928 | 0.50539 | 2.0433 | 0.4665068 | 371214.5
29.36646 | 123.184 | 0.50956 | 2.04747 | 0.4674589 | 373905.4
29.57874 | 123.44 | 0.51383 | 2.05174 | 0.4684338 | 376608.2
29.77494 | 123.696 | 0.51811 | 2.05602 | 0.469411 | 379106.3
29.96476 | 123.952 | 0.52238 | 2.06029 | 0.4703858 | 381523.2
30.13746 | 124.208 | 0.52665 | 2.06456 | 0.4713607 | 383722.1
30.31195 | 124.464 | 0.53082 | 2.06873 | 0.4723128 | 385943.7
30.49812 | 124.72 | 0.53504 | 2.07295 | 0.4732763 | 388314.1
30.69827 | 124.976 | 0.53942 | 2.07733 | 0.4742763 | 390862.5
30.87356 | 125.232 | 0.54369 | 2.0816 | 0.4752511 | 393094.4
31.04753 | 125.488 | 0.54791 | 2.08582 | 0.4762146 | 395309.4
31.23938 | 125.744 | 0.55203 | 2.08994 | 0.4771553 | 397752.1
31.46201 | 126 | 0.55625 | 2.09416 | 0.4781187 | 400586.8
31.69735 | 126.256 | 0.56053 | 2.09844 | 0.4790959 | 403583.2
31.90172 | 126.512 | 0.56495 | 2.10286 | 0.480105 | 406185.3
32.07658 | 126.768 | 0.56927 | 2.10718 | 0.4810913 | 408411.7
32.21875 | 127.024 | 0.5735 | 2.11141 | 0.4820571 | 410221.9
32.33557 | 127.28 | 0.57772 | 2.11563 | 0.4830205 | 411709.3
32.44352 | 127.536 | 0.58199 | 2.1199 | 0.4839954 | 413083.7
32.55682 | 127.792 | 0.58631 | 2.12422 | 0.4849817 | 414526.3
32.67286 | 128.048 | 0.59059 | 2.1285 | 0.4859589 | 416003.8
32.80505 | 128.304 | 0.59486 | 2.13277 | 0.4869338 | 417686.9
32.97192 | 128.56 | 0.59903 | 2.13694 | 0.4878858 | 419811.5
33.1844 | 128.816 | 0.6033 | 2.14121 | 0.4888607 | 422516.9
33.43081 | 129.072 | 0.60768 | 2.14559 | 0.4898607 | 425654.3
33.7034 | 129.328 | 0.61205 | 2.14996 | 0.4908584 | 429125
33.97063 | 129.584 | 0.61637 | 2.15428 | 0.4918447 | 432527.5
34.24085 | 129.84 | 0.6206 | 2.15851 | 0.4928105 | 435968
34.51613 | 130.096 | 0.62477 | 2.16268 | 0.4937626 | 439473
34.79742 | 130.352 | 0.62904 | 2.16695 | 0.4947374 | 443054.5
35.0981 | 130.608 | 0.63341 | 2.17132 | 0.4957352 | 446882.9
35.38854 | 130.864 | 0.63768 | 2.17559 | 0.49671 | 450580.9
35.68054 | 131.12 | 0.64191 | 2.17982 | 0.4976758 | 454298.7
35.96476 | 131.376 | 0.64608 | 2.18399 | 0.4986279 | 457917.5
36.2589 | 131.632 | 0.65035 | 2.18826 | 0.4996027 | 461662.7
36.55121 | 131.888 | 0.65467 | 2.19258 | 0.500589 | 465384.5
36.82967 | 132.144 | 0.65905 | 2.19696 | 0.501589 | 468929.9
37.08759 | 132.4 | 0.66327 | 2.20118 | 0.5025525 | 472213.9
37.32037 | 132.656 | 0.66744 | 2.20535 | 0.5035046 | 475177.7
37.4815 | 132.912 | 0.67166 | 2.20957 | 0.504468 | 477229.3
37.62302 | 133.168 | 0.67598 | 2.21389 | 0.5054543 | 479031.2
37.79382 | 133.424 | 0.68036 | 2.21827 | 0.5064543 | 481205.9
37.98339 | 133.68 | 0.68468 | 2.22259 | 0.5074406 | 483619.5
38.16354 | 133.936 | 0.6889 | 2.22681 | 0.5084041 | 485913.3
38.33015 | 134.192 | 0.69307 | 2.23098 | 0.5093562 | 488034.6
38.52794 | 134.448 | 0.6973 | 2.23521 | 0.5103219 | 490553
38.7426 | 134.704 | 0.70162 | 2.23953 | 0.5113082 | 493286.1
38.986 | 134.96 | 0.70599 | 2.2439 | 0.5123059 | 496385.2
39.22357 | 135.216 | 0.71027 | 2.24818 | 0.5132831 | 499410
39.42957 | 135.472 | 0.71439 | 2.2523 | 0.5142237 | 502032.9
39.64888 | 135.728 | 0.71856 | 2.25647 | 0.5151758 | 504825.2
39.89745 | 135.984 | 0.72293 | 2.26084 | 0.5161735 | 507990.1
40.15066 | 136.24 | 0.72725 | 2.26516 | 0.5171598 | 511214.1
40.40164 | 136.496 | 0.73153 | 2.26944 | 0.518137 | 514409.7
40.64305 | 136.752 | 0.7357 | 2.27361 | 0.519089 | 517483.4
40.89809 | 137.008 | 0.73982 | 2.27773 | 0.5200297 | 520730.7
41.16963 | 137.264 | 0.74414 | 2.28205 | 0.521016 | 524188
41.45051 | 137.52 | 0.74846 | 2.28637 | 0.5220023 | 527764.3
41.7387 | 137.776 | 0.75284 | 2.29075 | 0.5230023 | 531433.6
4.10777 | 137.93 | 0.75548 | 2.29339 | 0.523605 | 52301.75

## PEGDA_10pGelMA_2
File Path: C:\MTS TestSuite\Anderson\072023\PEGDA_5pGelMA\Test Run 9 07-20-23 23 33 00 PM\DAQ- Crosshead |  | … - (Timed).txt |  |  | Thickness 1 | 6.61 | avg | Side 1 | 7.58 | avg | Side 2 | 7.22 | avg | area (mm^2) | area (m^2)
Test: MTS EM Compression (Simplified) 12 |  |  |  |  | 2 | 6.68 | 6.65 |  | 7.45 | 7.52 |  | 7.35 | 7.283333 | 54.77067 | 5.477067e-05
Test Run: Test Run 9 |  |  |  |  | 3 | 6.66 |  |  | 7.53 |  |  | 7.28
Crosshead | Corrected crosshead | Load | Time | Corrected Load | Strain | Stress
mm | mm | kN | sec | kN | mm/mm | kN/m^2
0.00096639 | 0.00193278 | -1.814901e-05 | 0.115 | 0 | 0.0002906436 | 0
0.001831055 | 0.00366211 | -1.770941e-05 | 0.215 | 4.395992e-07 | 0.0005506932 | 0.008026179
0.003000895 | 0.006001791 | -1.494254e-05 | 0.315 | 3.206469e-06 | 0.0009025249 | 0.05854355
0.004628499 | 0.009256999 | -9.820279e-06 | 0.415 | 8.328727e-06 | 0.00139203 | 0.1520655
0.006306966 | 0.01261393 | -7.468199e-06 | 0.515 | 1.068081e-05 | 0.001896832 | 0.1950096
0.008036296 | 0.01607259 | -2.012994e-06 | 0.615 | 1.613601e-05 | 0.002416931 | 0.2946105
0.009714762 | 0.01942952 | 1.695983e-06 | 0.715 | 1.984499e-05 | 0.002921733 | 0.3623288
0.01134237 | 0.02268473 | 9.724355e-06 | 0.815 | 2.787336e-05 | 0.003411238 | 0.5089104
0.01302083 | 0.02604167 | 9.06722e-06 | 0.915 | 2.721622e-05 | 0.00391604 | 0.4969124
0.01459758 | 0.02919515 | 1.739431e-05 | 1.015 | 3.554332e-05 | 0.004390248 | 0.648948
0.01622518 | 0.03245036 | 2.15499e-05 | 1.115 | 3.96989e-05 | 0.004879753 | 0.7248205
0.01785278 | 0.03570557 | 2.532031e-05 | 1.215 | 4.346932e-05 | 0.005369258 | 0.7936605
0.01948039 | 0.03896077 | 3.194769e-05 | 1.315 | 5.00967e-05 | 0.005858763 | 0.9146629
0.02120972 | 0.04241943 | 3.418425e-05 | 1.415 | 5.233326e-05 | 0.006378862 | 0.9554979
0.02288818 | 0.04577637 | 3.985906e-05 | 1.515 | 5.800807e-05 | 0.006883664 | 1.059108
0.02456665 | 0.0491333 | 4.728195e-05 | 1.615 | 6.543095e-05 | 0.007388466 | 1.194635
0.02629598 | 0.05259196 | 5.25925e-05 | 1.715 | 7.074151e-05 | 0.007908565 | 1.291595
0.02797445 | 0.05594889 | 5.344473e-05 | 1.815 | 7.159374e-05 | 0.008413368 | 1.307155
0.02970378 | 0.05940755 | 5.823788e-05 | 1.915 | 7.638689e-05 | 0.008933467 | 1.394668
0.03138224 | 0.06276448 | 6.658276e-05 | 2.015 | 8.473177e-05 | 0.009438268 | 1.547028
0.03306071 | 0.06612142 | 6.877699e-05 | 2.115 | 8.692599e-05 | 0.009943071 | 1.58709
0.03473918 | 0.06947835 | 7.690328e-05 | 2.215 | 9.505229e-05 | 0.01044787 | 1.73546
0.03636678 | 0.07273356 | 7.897826e-05 | 2.315 | 9.712726e-05 | 0.01093738 | 1.773345
0.03799438 | 0.07598877 | 8.343806e-05 | 2.415 | 0.0001015871 | 0.01142688 | 1.854771
0.03962199 | 0.07924398 | 9.000595e-05 | 2.515 | 0.000108155 | 0.01191639 | 1.974688
0.04124959 | 0.08249919 | 9.389634e-05 | 2.615 | 0.0001120453 | 0.01240589 | 2.045718
0.0428772 | 0.0857544 | 9.657423e-05 | 2.715 | 0.0001147232 | 0.0128954 | 2.094611
0.04455567 | 0.08911133 | 0.0001042167 | 2.815 | 0.0001223658 | 0.0134002 | 2.234148
0.04628499 | 0.09256999 | 0.0001085526 | 2.915 | 0.0001267016 | 0.0139203 | 2.313312
0.04796346 | 0.09592692 | 0.0001118914 | 3.015 | 0.0001300404 | 0.0144251 | 2.374271
0.04969279 | 0.09938558 | 0.0001161435 | 3.115 | 0.0001342925 | 0.0149452 | 2.451906
0.05142212 | 0.1028442 | 0.0001236583 | 3.215 | 0.0001418073 | 0.0154653 | 2.589111
0.05310059 | 0.1062012 | 0.0001263197 | 3.315 | 0.0001444687 | 0.0159701 | 2.637702
0.05472819 | 0.1094564 | 0.0001311478 | 3.415 | 0.0001492969 | 0.01645961 | 2.725854
0.05640666 | 0.1128133 | 0.000136738 | 3.515 | 0.000154887 | 0.01696441 | 2.827919
0.05803426 | 0.1160685 | 0.0001403428 | 3.615 | 0.0001584919 | 0.01745391 | 2.893736
0.059611 | 0.119222 | 0.0001449596 | 3.715 | 0.0001631086 | 0.01792812 | 2.978028
0.06123861 | 0.1224772 | 0.0001491992 | 3.815 | 0.0001673482 | 0.01841763 | 3.055435
0.06281535 | 0.1256307 | 0.0001526448 | 3.915 | 0.0001707938 | 0.01889183 | 3.118345
0.06449382 | 0.1289876 | 0.0001564166 | 4.015 | 0.0001745656 | 0.01939664 | 3.187209
0.06612142 | 0.1322428 | 0.0001636762 | 4.115 | 0.0001818252 | 0.01988614 | 3.319756
0.06779989 | 0.1355998 | 0.0001669101 | 4.215 | 0.0001850591 | 0.02039094 | 3.3788
0.06947835 | 0.1389567 | 0.0001703778 | 4.315 | 0.0001885268 | 0.02089574 | 3.442112
0.07115682 | 0.1423136 | 0.0001753245 | 4.415 | 0.0001934735 | 0.02140055 | 3.53243
0.07288615 | 0.1457723 | 0.0001811027 | 4.515 | 0.0001992517 | 0.02192065 | 3.637927
0.07456462 | 0.1491292 | 0.0001859 | 4.615 | 0.000204049 | 0.02242545 | 3.725516
0.07624309 | 0.1524862 | 0.0001915647 | 4.715 | 0.0002097137 | 0.02293025 | 3.828942
0.07792155 | 0.1558431 | 0.0001938253 | 4.815 | 0.0002119743 | 0.02343505 | 3.870216
0.07954916 | 0.1590983 | 0.0001959004 | 4.915 | 0.0002140494 | 0.02392456 | 3.908104
0.08122762 | 0.1624552 | 0.000203828 | 5.015 | 0.000221977 | 0.02442936 | 4.052845
0.08285523 | 0.1657105 | 0.0002054853 | 5.115 | 0.0002236343 | 0.02491887 | 4.083104
0.08448283 | 0.1689657 | 0.0002095279 | 5.215 | 0.0002276769 | 0.02540837 | 4.156914
0.08611043 | 0.1722209 | 0.0002148417 | 5.315 | 0.0002329907 | 0.02589788 | 4.253933
0.0877889 | 0.1755778 | 0.0002208176 | 5.415 | 0.0002389666 | 0.02640268 | 4.363039
0.08941651 | 0.178833 | 0.0002220477 | 5.515 | 0.0002401968 | 0.02689218 | 4.3855
0.09109497 | 0.1821899 | 0.0002281916 | 5.615 | 0.0002463406 | 0.02739698 | 4.497673
0.0928243 | 0.1856486 | 0.0002334794 | 5.715 | 0.0002516284 | 0.02791708 | 4.594219
0.09455363 | 0.1891073 | 0.0002375144 | 5.815 | 0.0002556634 | 0.02843718 | 4.667889
0.0962321 | 0.1924642 | 0.0002431859 | 5.915 | 0.0002613349 | 0.02894198 | 4.771439
0.09791057 | 0.1958211 | 0.000248293 | 6.015 | 0.000266442 | 0.02944679 | 4.864684
0.09958903 | 0.1991781 | 0.0002485041 | 6.115 | 0.0002666531 | 0.02995159 | 4.868538
0.1012675 | 0.202535 | 0.000255709 | 6.215 | 0.000273858 | 0.03045639 | 5.000085
0.1028951 | 0.2057902 | 0.0002609004 | 6.315 | 0.0002790494 | 0.0309459 | 5.09487
0.1045736 | 0.2091471 | 0.000263076 | 6.415 | 0.000281225 | 0.0314507 | 5.134591
0.1062012 | 0.2124023 | 0.0002654689 | 6.515 | 0.0002836179 | 0.0319402 | 5.17828
0.1078288 | 0.2156576 | 0.0002712596 | 6.615 | 0.0002894086 | 0.03242971 | 5.284008
0.1094564 | 0.2189128 | 0.0002721884 | 6.715 | 0.0002903374 | 0.03291921 | 5.300966
0.1111348 | 0.2222697 | 0.0002767265 | 6.815 | 0.0002948755 | 0.03342401 | 5.383822
0.1127625 | 0.2255249 | 0.0002845763 | 6.915 | 0.0003027253 | 0.03391352 | 5.527143
0.1144409 | 0.2288818 | 0.0002863668 | 7.015 | 0.0003045158 | 0.03441832 | 5.559834
0.1161194 | 0.2322388 | 0.0002900011 | 7.115 | 0.0003081501 | 0.03492312 | 5.626189
0.1177979 | 0.2355957 | 0.0002914883 | 7.215 | 0.0003096373 | 0.03542793 | 5.653342
0.1195272 | 0.2390544 | 0.0002952287 | 7.315 | 0.0003133778 | 0.03594803 | 5.721635
0.1212565 | 0.242513 | 0.0003009868 | 7.415 | 0.0003191358 | 0.03646812 | 5.826765
0.1229858 | 0.2459717 | 0.0003091227 | 7.515 | 0.0003272717 | 0.03698822 | 5.97531
0.1246643 | 0.2493286 | 0.0003074486 | 7.615 | 0.0003255976 | 0.03749302 | 5.944745
0.1262919 | 0.2525838 | 0.0003100061 | 7.715 | 0.0003281551 | 0.03798253 | 5.991439
0.1279195 | 0.255839 | 0.0003166669 | 7.815 | 0.0003348159 | 0.03847203 | 6.113052
0.1295471 | 0.2590942 | 0.0003202079 | 7.915 | 0.0003383569 | 0.03896154 | 6.177703
0.1311747 | 0.2623495 | 0.0003222797 | 8.015 | 0.0003404287 | 0.03945105 | 6.21553
0.1328023 | 0.2656047 | 0.0003267579 | 8.115 | 0.0003449069 | 0.03994055 | 6.297292
0.1344299 | 0.2688599 | 0.0003290316 | 8.215 | 0.0003471806 | 0.04043006 | 6.338805
0.1361084 | 0.2722168 | 0.0003326824 | 8.315 | 0.0003508314 | 0.04093486 | 6.405461
0.137736 | 0.275472 | 0.0003372909 | 8.415 | 0.0003554399 | 0.04142436 | 6.489603
0.1394145 | 0.278829 | 0.0003445634 | 8.515 | 0.0003627124 | 0.04192917 | 6.622384
0.1411438 | 0.2822876 | 0.0003446281 | 8.615 | 0.0003627771 | 0.04244926 | 6.623566
0.1428223 | 0.2856445 | 0.0003525644 | 8.715 | 0.0003707134 | 0.04295407 | 6.768466
0.1445007 | 0.2890015 | 0.0003519791 | 8.815 | 0.0003701281 | 0.04345887 | 6.75778
0.1461792 | 0.2923584 | 0.0003569675 | 8.915 | 0.0003751165 | 0.04396367 | 6.848858
0.1478577 | 0.2957153 | 0.0003628371 | 9.015 | 0.0003809861 | 0.04446847 | 6.956025
0.1494853 | 0.2989706 | 0.0003669255 | 9.115 | 0.0003850745 | 0.04495798 | 7.03067
0.1511129 | 0.3022258 | 0.0003707725 | 9.215 | 0.0003889215 | 0.04544748 | 7.100909
0.1527405 | 0.305481 | 0.00037264 | 9.315 | 0.000390789 | 0.04593699 | 7.135005
0.1543172 | 0.3086345 | 0.0003764608 | 9.415 | 0.0003946098 | 0.0464112 | 7.204765
0.1559448 | 0.3118897 | 0.0003777021 | 9.515 | 0.0003958511 | 0.0469007 | 7.227428
0.1575724 | 0.3151449 | 0.0003827981 | 9.615 | 0.0004009471 | 0.0473902 | 7.320472
0.1592509 | 0.3185018 | 0.0003856826 | 9.715 | 0.0004038316 | 0.04789501 | 7.373137
0.1609802 | 0.3219605 | 0.0003889956 | 9.815 | 0.0004071447 | 0.04841511 | 7.433626
0.1627096 | 0.3254191 | 0.0003949618 | 9.915 | 0.0004131108 | 0.04893521 | 7.542556
0.1644389 | 0.3288778 | 0.00040131 | 10.015 | 0.000419459 | 0.0494553 | 7.658461
0.1661682 | 0.3323364 | 0.0004030714 | 10.115 | 0.0004212204 | 0.0499754 | 7.69062
0.1678976 | 0.3357951 | 0.0004070271 | 10.215 | 0.0004251761 | 0.0504955 | 7.762844
0.169576 | 0.339152 | 0.0004122741 | 10.315 | 0.0004304231 | 0.05100031 | 7.858643
0.1712545 | 0.342509 | 0.000412833 | 10.415 | 0.000430982 | 0.05150511 | 7.868848
0.1728821 | 0.3457642 | 0.0004202901 | 10.515 | 0.0004384391 | 0.05199461 | 8.004998
0.1745097 | 0.3490194 | 0.00042472 | 10.615 | 0.000442869 | 0.05248412 | 8.085879
0.1761373 | 0.3522746 | 0.0004251224 | 10.715 | 0.0004432714 | 0.05297362 | 8.093226
0.1777649 | 0.3555298 | 0.0004267093 | 10.815 | 0.0004448583 | 0.05346313 | 8.122199
0.1794434 | 0.3588867 | 0.0004337305 | 10.915 | 0.0004518795 | 0.05396793 | 8.250392
0.1811218 | 0.3622436 | 0.0004366707 | 11.015 | 0.0004548197 | 0.05447273 | 8.304074
0.1827494 | 0.3654989 | 0.0004422112 | 11.115 | 0.0004603602 | 0.05496224 | 8.405232
0.1844788 | 0.3689575 | 0.0004489396 | 11.215 | 0.0004670886 | 0.05548233 | 8.528079
0.1862081 | 0.3724162 | 0.0004515836 | 11.315 | 0.0004697326 | 0.05600244 | 8.576354
0.1879374 | 0.3758748 | 0.0004551266 | 11.415 | 0.0004732756 | 0.05652253 | 8.641042
0.1896668 | 0.3793335 | 0.0004593789 | 11.515 | 0.0004775279 | 0.05704263 | 8.71868
0.1913452 | 0.3826904 | 0.0004644696 | 11.615 | 0.0004826186 | 0.05754743 | 8.811625
0.1930237 | 0.3860474 | 0.0004688713 | 11.715 | 0.0004870203 | 0.05805224 | 8.891991
0.1946513 | 0.3893026 | 0.0004746686 | 11.815 | 0.0004928176 | 0.05854174 | 8.997838
0.1962789 | 0.3925578 | 0.0004760447 | 11.915 | 0.0004941937 | 0.05903125 | 9.022963
0.1979065 | 0.395813 | 0.0004793708 | 12.015 | 0.0004975198 | 0.05952075 | 9.083691
0.1995341 | 0.3990682 | 0.0004863425 | 12.115 | 0.0005044915 | 0.06001026 | 9.21098
0.2011617 | 0.4023234 | 0.0004901118 | 12.215 | 0.0005082608 | 0.06049976 | 9.279799
0.2027893 | 0.4055786 | 0.0004936786 | 12.315 | 0.0005118276 | 0.06098926 | 9.344921
0.2044169 | 0.4088338 | 0.0004978719 | 12.415 | 0.0005160209 | 0.06147877 | 9.421483
0.2060954 | 0.4121908 | 0.0005033994 | 12.515 | 0.0005215484 | 0.06198357 | 9.522404
0.2077738 | 0.4155477 | 0.0005064485 | 12.615 | 0.0005245975 | 0.06248837 | 9.578074
0.2094523 | 0.4189046 | 0.0005127669 | 12.715 | 0.0005309159 | 0.06299318 | 9.693435
0.2111308 | 0.4222616 | 0.0005143697 | 12.815 | 0.0005325187 | 0.06349798 | 9.722698
0.2128601 | 0.4257202 | 0.0005177752 | 12.915 | 0.0005359242 | 0.06401808 | 9.784876
0.2145386 | 0.4290772 | 0.0005242985 | 13.015 | 0.0005424476 | 0.06452288 | 9.903979
0.2162679 | 0.4325358 | 0.000528329 | 13.115 | 0.000546478 | 0.06504298 | 9.977567
0.2179464 | 0.4358928 | 0.0005297638 | 13.215 | 0.0005479128 | 0.06554778 | 10.00376
0.219574 | 0.439148 | 0.0005356895 | 13.315 | 0.0005538385 | 0.06603729 | 10.11195
0.2212524 | 0.4425049 | 0.0005408221 | 13.415 | 0.0005589712 | 0.06654209 | 10.20567
0.2228801 | 0.4457601 | 0.0005415094 | 13.515 | 0.0005596585 | 0.0670316 | 10.21822
0.2245077 | 0.4490153 | 0.0005494948 | 13.615 | 0.0005676438 | 0.0675211 | 10.36401
0.2261861 | 0.4523722 | 0.0005528039 | 13.715 | 0.0005709529 | 0.0680259 | 10.42443
0.2278137 | 0.4556275 | 0.0005560293 | 13.815 | 0.0005741783 | 0.06851541 | 10.48332
0.2294413 | 0.4588827 | 0.000559054 | 13.915 | 0.000577203 | 0.06900491 | 10.53854
0.2311198 | 0.4622396 | 0.00056442 | 14.015 | 0.000582569 | 0.06950972 | 10.63652
0.2328491 | 0.4656982 | 0.0005696545 | 14.115 | 0.0005878035 | 0.07002981 | 10.73209
0.2345276 | 0.4690552 | 0.0005742605 | 14.215 | 0.0005924095 | 0.07053462 | 10.81618
0.2362061 | 0.4724121 | 0.0005753996 | 14.315 | 0.0005935486 | 0.07103942 | 10.83698
0.2379354 | 0.4758708 | 0.0005817285 | 14.415 | 0.0005998775 | 0.07155952 | 10.95253
0.2396139 | 0.4792277 | 0.0005861718 | 14.515 | 0.0006043208 | 0.07206432 | 11.03366
0.2412923 | 0.4825846 | 0.0005928745 | 14.615 | 0.0006110235 | 0.07256912 | 11.15603
0.2429199 | 0.4858398 | 0.0005960553 | 14.715 | 0.0006142043 | 0.07305862 | 11.21411
0.2445984 | 0.4891968 | 0.000598051 | 14.815 | 0.0006162 | 0.07356343 | 11.25055
0.246226 | 0.492452 | 0.0006066615 | 14.915 | 0.0006248105 | 0.07405293 | 11.40776
0.2478027 | 0.4956055 | 0.000608025 | 15.015 | 0.000626174 | 0.07452714 | 11.43265
0.2494812 | 0.4989624 | 0.0006141831 | 15.115 | 0.0006323321 | 0.07503194 | 11.54509
0.2511088 | 0.5022176 | 0.0006201841 | 15.215 | 0.0006383331 | 0.07552145 | 11.65465
0.2527873 | 0.5055746 | 0.0006231607 | 15.315 | 0.0006413097 | 0.07602625 | 11.709
0.2544657 | 0.5089315 | 0.0006231018 | 15.415 | 0.0006412508 | 0.07653105 | 11.70792
0.2561442 | 0.5122884 | 0.0006330461 | 15.515 | 0.0006511951 | 0.07703585 | 11.88949
0.2578735 | 0.5157471 | 0.000638544 | 15.615 | 0.000656693 | 0.07755595 | 11.98987
0.2596029 | 0.5192058 | 0.0006396034 | 15.715 | 0.0006577524 | 0.07807605 | 12.00921
0.2613322 | 0.5226644 | 0.000642651 | 15.815 | 0.0006608 | 0.07859615 | 12.06485
0.2630107 | 0.5260214 | 0.0006529169 | 15.915 | 0.0006710659 | 0.07910096 | 12.25229
0.2646383 | 0.5292766 | 0.0006546545 | 16.015 | 0.0006728035 | 0.07959046 | 12.28401
0.2662659 | 0.5325318 | 0.0006608351 | 16.115 | 0.0006789842 | 0.08007996 | 12.39686
0.2678935 | 0.535787 | 0.0006630083 | 16.215 | 0.0006811573 | 0.08056947 | 12.43654
0.2695211 | 0.5390422 | 0.0006666563 | 16.315 | 0.0006848053 | 0.08105897 | 12.50314
0.2711487 | 0.5422974 | 0.0006723041 | 16.415 | 0.0006904531 | 0.08154848 | 12.60626
0.2727763 | 0.5455526 | 0.0006741562 | 16.515 | 0.0006923053 | 0.08203798 | 12.64007
0.2744039 | 0.5488078 | 0.0006798596 | 16.615 | 0.0006980086 | 0.08252749 | 12.74421
0.2760824 | 0.5521647 | 0.0006868085 | 16.715 | 0.0007049575 | 0.08303229 | 12.87108
0.2778117 | 0.5556234 | 0.0006923377 | 16.815 | 0.0007104867 | 0.08355239 | 12.97203
0.2794902 | 0.5589803 | 0.0006940107 | 16.915 | 0.0007121597 | 0.08405719 | 13.00257
0.2812195 | 0.562439 | 0.0007017112 | 17.015 | 0.0007198602 | 0.08457729 | 13.14317
0.2828471 | 0.5656942 | 0.000704617 | 17.115 | 0.000722766 | 0.08506679 | 13.19622
0.2845764 | 0.5691528 | 0.000706734 | 17.215 | 0.000724883 | 0.08558689 | 13.23488
0.2862549 | 0.5725098 | 0.0007141899 | 17.315 | 0.0007323389 | 0.0860917 | 13.37101
0.2878825 | 0.575765 | 0.0007210432 | 17.415 | 0.0007391922 | 0.0865812 | 13.49613
0.2895101 | 0.5790202 | 0.000724278 | 17.515 | 0.000742427 | 0.0870707 | 13.55519
0.2911377 | 0.5822754 | 0.0007255351 | 17.615 | 0.0007436841 | 0.08756021 | 13.57815
0.2927653 | 0.5855306 | 0.00073167 | 17.715 | 0.000749819 | 0.08804971 | 13.69016
0.2943929 | 0.5887858 | 0.0007396648 | 17.815 | 0.0007578138 | 0.08853922 | 13.83613
0.2959697 | 0.5919393 | 0.0007428852 | 17.915 | 0.0007610342 | 0.08901343 | 13.89492
0.2976481 | 0.5952963 | 0.0007478578 | 18.015 | 0.0007660068 | 0.08951824 | 13.98571
0.2992757 | 0.5985515 | 0.0007523195 | 18.115 | 0.0007704685 | 0.09000774 | 14.06717
0.3010051 | 0.6020101 | 0.000756016 | 18.215 | 0.000774165 | 0.09052784 | 14.13466
0.3026835 | 0.6053671 | 0.0007625822 | 18.315 | 0.0007807312 | 0.09103264 | 14.25455
0.3044129 | 0.6088257 | 0.0007661669 | 18.415 | 0.0007843159 | 0.09155274 | 14.32
0.3060913 | 0.6121827 | 0.0007700306 | 18.515 | 0.0007881796 | 0.09205754 | 14.39054
0.3078207 | 0.6156413 | 0.0007742827 | 18.615 | 0.0007924317 | 0.09257764 | 14.46818
0.3094991 | 0.6189983 | 0.0007820524 | 18.715 | 0.0008002014 | 0.09308244 | 14.61004
0.3111267 | 0.6222535 | 0.0007870039 | 18.815 | 0.0008051529 | 0.09357195 | 14.70044
0.3128052 | 0.6256104 | 0.0007908069 | 18.915 | 0.0008089559 | 0.09407674 | 14.76987
0.3144328 | 0.6288656 | 0.000796244 | 19.015 | 0.000814393 | 0.09456625 | 14.86914
0.3161113 | 0.6322225 | 0.0008031359 | 19.115 | 0.0008212849 | 0.09507105 | 14.99498
0.3177389 | 0.6354777 | 0.0008065988 | 19.215 | 0.0008247478 | 0.09556056 | 15.0582
0.3193665 | 0.6387329 | 0.0008093756 | 19.315 | 0.0008275246 | 0.09605006 | 15.1089
0.3210449 | 0.6420899 | 0.0008168997 | 19.415 | 0.0008350487 | 0.09655487 | 15.24628
0.3227234 | 0.6454468 | 0.00081841 | 19.515 | 0.000836559 | 0.09705966 | 15.27385
0.3244019 | 0.6488037 | 0.0008238053 | 19.615 | 0.0008419543 | 0.09756447 | 15.37236
0.3261312 | 0.6522624 | 0.0008323298 | 19.715 | 0.0008504788 | 0.09808457 | 15.528
0.3278097 | 0.6556193 | 0.0008343318 | 19.815 | 0.0008524808 | 0.09858937 | 15.56455
0.3294881 | 0.6589763 | 0.0008386778 | 19.915 | 0.0008568268 | 0.09909417 | 15.6439
0.3312175 | 0.6624349 | 0.0008463655 | 20.015 | 0.0008645145 | 0.09961427 | 15.78426
0.3328959 | 0.6657919 | 0.0008490709 | 20.115 | 0.0008672199 | 0.1001191 | 15.83366
0.3345744 | 0.6691488 | 0.0008541422 | 20.215 | 0.0008722912 | 0.1006239 | 15.92625
0.336202 | 0.672404 | 0.000862211 | 20.315 | 0.0008803601 | 0.1011134 | 16.07357
0.3378296 | 0.6756592 | 0.0008652141 | 20.415 | 0.0008833631 | 0.1016029 | 16.1284
0.3394572 | 0.6789144 | 0.0008685458 | 20.515 | 0.0008866948 | 0.1020924 | 16.18923
0.3410848 | 0.6821696 | 0.0008719425 | 20.615 | 0.0008900915 | 0.1025819 | 16.25125
0.3427124 | 0.6854248 | 0.0008776347 | 20.715 | 0.0008957837 | 0.1030714 | 16.35517
0.34434 | 0.68868 | 0.0008862703 | 20.815 | 0.0009044193 | 0.1035609 | 16.51284
0.3459676 | 0.6919352 | 0.000888658 | 20.915 | 0.000906807 | 0.1040504 | 16.55644
0.3476461 | 0.6952922 | 0.0008949519 | 21.015 | 0.0009131009 | 0.1045552 | 16.67135
0.3493245 | 0.6986491 | 0.0008960196 | 21.115 | 0.0009141686 | 0.10506 | 16.69084
0.3510539 | 0.7021078 | 0.000906631 | 21.215 | 0.00092478 | 0.1055801 | 16.88459
0.3527323 | 0.7054647 | 0.0009130771 | 21.315 | 0.0009312261 | 0.1060849 | 17.00228
0.3544617 | 0.7089234 | 0.0009166784 | 21.415 | 0.0009348274 | 0.106605 | 17.06803
0.3561401 | 0.7122803 | 0.000919974 | 21.515 | 0.000938123 | 0.1071098 | 17.1282
0.3578186 | 0.7156372 | 0.0009255794 | 21.615 | 0.0009437284 | 0.1076146 | 17.23054
0.3594462 | 0.7188924 | 0.0009318443 | 21.715 | 0.0009499933 | 0.1081041 | 17.34493
0.3610738 | 0.7221476 | 0.0009364012 | 21.815 | 0.0009545503 | 0.1085936 | 17.42813
0.3627014 | 0.7254028 | 0.0009429844 | 21.915 | 0.0009611334 | 0.1090831 | 17.54832
0.3643799 | 0.7287598 | 0.0009472355 | 22.015 | 0.0009653845 | 0.1095879 | 17.62594
0.3660075 | 0.732015 | 0.0009525466 | 22.115 | 0.0009706956 | 0.1100774 | 17.72291
0.367686 | 0.735372 | 0.0009590717 | 22.215 | 0.0009772207 | 0.1105822 | 17.84205
0.3693644 | 0.7387288 | 0.0009618365 | 22.315 | 0.0009799855 | 0.111087 | 17.89252
0.3710937 | 0.7421875 | 0.0009686835 | 22.415 | 0.0009868325 | 0.1116071 | 18.01754
0.3728231 | 0.7456462 | 0.000974041 | 22.515 | 0.00099219 | 0.1121272 | 18.11535
0.3745015 | 0.7490031 | 0.0009798032 | 22.615 | 0.0009979522 | 0.112632 | 18.22056
0.3762309 | 0.7524618 | 0.0009804245 | 22.715 | 0.0009985735 | 0.1131521 | 18.2319
0.3779093 | 0.7558187 | 0.0009887028 | 22.815 | 0.001006852 | 0.1136569 | 18.38305
0.3795878 | 0.7591756 | 0.0009910489 | 22.915 | 0.001009198 | 0.1141617 | 18.42588
0.3812663 | 0.7625326 | 0.0009970878 | 23.015 | 0.001015237 | 0.1146666 | 18.53614
0.382843 | 0.765686 | 0.001005488 | 23.115 | 0.001023637 | 0.1151408 | 18.68951
0.3844706 | 0.7689412 | 0.001007871 | 23.215 | 0.00102602 | 0.1156303 | 18.73302
0.3860982 | 0.7721965 | 0.001013187 | 23.315 | 0.001031336 | 0.1161198 | 18.83008
0.3877258 | 0.7754517 | 0.001017355 | 23.415 | 0.001035504 | 0.1166093 | 18.90617
0.3893534 | 0.7787069 | 0.001023907 | 23.515 | 0.001042056 | 0.1170988 | 19.0258
0.3910319 | 0.7820638 | 0.001027224 | 23.615 | 0.001045373 | 0.1176036 | 19.08637
0.3927104 | 0.7854208 | 0.001037168 | 23.715 | 0.001055317 | 0.1181084 | 19.26792
0.3943889 | 0.7887777 | 0.001038718 | 23.815 | 0.001056867 | 0.1186132 | 19.29622
0.3961182 | 0.7922364 | 0.001045129 | 23.915 | 0.001063278 | 0.1191333 | 19.41328
0.3977967 | 0.7955933 | 0.001050803 | 24.015 | 0.001068952 | 0.1196381 | 19.51687
0.3995768 | 0.7991536 | 0.001057001 | 24.115 | 0.00107515 | 0.1201735 | 19.63003
0.4012553 | 0.8025106 | 0.0010633 | 24.215 | 0.001081449 | 0.1206783 | 19.74504
0.4029846 | 0.8059692 | 0.001068766 | 24.315 | 0.001086915 | 0.1211984 | 19.84484
0.4046122 | 0.8092245 | 0.001071707 | 24.415 | 0.001089856 | 0.1216879 | 19.89854
0.4062399 | 0.8124797 | 0.001077009 | 24.515 | 0.001095158 | 0.1221774 | 19.99534
0.4078675 | 0.8157349 | 0.001083984 | 24.615 | 0.001102133 | 0.1226669 | 20.12268
0.4094442 | 0.8188884 | 0.00108936 | 24.715 | 0.001107509 | 0.1231411 | 20.22084
0.4111227 | 0.8222453 | 0.00109356 | 24.815 | 0.001111709 | 0.1236459 | 20.29753
0.4127503 | 0.8255005 | 0.001099549 | 24.915 | 0.001117698 | 0.1241354 | 20.40687
0.4143779 | 0.8287557 | 0.001105029 | 25.015 | 0.001123178 | 0.1246249 | 20.50692
0.4160563 | 0.8321127 | 0.001109414 | 25.115 | 0.001127563 | 0.1251297 | 20.58699
0.4177348 | 0.8354696 | 0.001114994 | 25.215 | 0.001133143 | 0.1256345 | 20.68887
0.4194133 | 0.8388265 | 0.001122971 | 25.315 | 0.00114112 | 0.1261393 | 20.83451
0.4210917 | 0.8421835 | 0.001126681 | 25.415 | 0.00114483 | 0.1266441 | 20.90225
0.4227702 | 0.8455404 | 0.001131971 | 25.515 | 0.00115012 | 0.1271489 | 20.99883
0.4244487 | 0.8488973 | 0.001137148 | 25.615 | 0.001155297 | 0.1276537 | 21.09335
0.4261271 | 0.8522543 | 0.001142398 | 25.715 | 0.001160547 | 0.1281585 | 21.1892
0.4277547 | 0.8555095 | 0.001149184 | 25.815 | 0.001167333 | 0.128648 | 21.31311
0.4293823 | 0.8587647 | 0.001152265 | 25.915 | 0.001170414 | 0.1291375 | 21.36936
0.4310608 | 0.8621216 | 0.001158576 | 26.015 | 0.001176725 | 0.1296423 | 21.48459
0.4326884 | 0.8653768 | 0.001164684 | 26.115 | 0.001182833 | 0.1301318 | 21.5961
0.434316 | 0.8686321 | 0.001168876 | 26.215 | 0.001187025 | 0.1306214 | 21.67264
0.4359436 | 0.8718873 | 0.001172288 | 26.315 | 0.001190437 | 0.1311109 | 21.73493
0.4376221 | 0.8752441 | 0.001177834 | 26.415 | 0.001195983 | 0.1316157 | 21.83619
0.4393514 | 0.8787028 | 0.001187459 | 26.515 | 0.001205608 | 0.1321358 | 22.01192
0.4410299 | 0.8820597 | 0.001190795 | 26.615 | 0.001208944 | 0.1326406 | 22.07284
0.4427592 | 0.8855184 | 0.001194747 | 26.715 | 0.001212896 | 0.1331607 | 22.14499
0.4444885 | 0.8889771 | 0.001201435 | 26.815 | 0.001219584 | 0.1336808 | 22.2671
0.446167 | 0.892334 | 0.001205101 | 26.915 | 0.00122325 | 0.1341856 | 22.33404
0.4478455 | 0.8956909 | 0.001211851 | 27.015 | 0.00123 | 0.1346904 | 22.45728
0.4495239 | 0.8990479 | 0.001219786 | 27.115 | 0.001237935 | 0.1351952 | 22.60215
0.4512024 | 0.9024048 | 0.001222616 | 27.215 | 0.001240765 | 0.1357 | 22.65382
0.45283 | 0.90566 | 0.001228463 | 27.315 | 0.001246612 | 0.1361895 | 22.76059
0.4544576 | 0.9089152 | 0.001234689 | 27.415 | 0.001252838 | 0.136679 | 22.87425
0.4560852 | 0.9121704 | 0.001239505 | 27.515 | 0.001257654 | 0.1371685 | 22.96218
0.4577128 | 0.9154257 | 0.001243284 | 27.615 | 0.001261433 | 0.137658 | 23.03118
0.4593913 | 0.9187825 | 0.001250014 | 27.715 | 0.001268163 | 0.1381628 | 23.15405
0.4610189 | 0.9220378 | 0.001255907 | 27.815 | 0.001274056 | 0.1386523 | 23.26165
0.4626974 | 0.9253947 | 0.001263539 | 27.915 | 0.001281688 | 0.1391571 | 23.401
0.4644267 | 0.9288534 | 0.001265516 | 28.015 | 0.001283665 | 0.1396772 | 23.43709
0.4661051 | 0.9322103 | 0.0012708 | 28.115 | 0.001288949 | 0.140182 | 23.53356
0.4678345 | 0.935669 | 0.001277954 | 28.215 | 0.001296103 | 0.1407021 | 23.66419
0.4695638 | 0.9391276 | 0.001284107 | 28.315 | 0.001302256 | 0.1412222 | 23.77652
0.4712423 | 0.9424845 | 0.001290777 | 28.415 | 0.001308926 | 0.141727 | 23.8983
0.4729207 | 0.9458415 | 0.001293097 | 28.515 | 0.001311246 | 0.1422318 | 23.94066
0.4745483 | 0.9490967 | 0.001298916 | 28.615 | 0.001317065 | 0.1427213 | 24.0469
0.4761759 | 0.9523519 | 0.001307595 | 28.715 | 0.001325744 | 0.1432108 | 24.20536
0.4778036 | 0.9556071 | 0.001313952 | 28.815 | 0.001332101 | 0.1437003 | 24.32142
0.4793803 | 0.9587606 | 0.001316332 | 28.915 | 0.001334481 | 0.1441745 | 24.36489
0.4810079 | 0.9620158 | 0.001321299 | 29.015 | 0.001339448 | 0.144664 | 24.45558
0.4826355 | 0.965271 | 0.001325256 | 29.115 | 0.001343405 | 0.1451535 | 24.52781
0.484314 | 0.968628 | 0.00133152 | 29.215 | 0.001349669 | 0.1456583 | 24.64218
0.4859924 | 0.9719849 | 0.001341401 | 29.315 | 0.00135955 | 0.1461631 | 24.8226
0.48762 | 0.9752401 | 0.00134262 | 29.415 | 0.001360769 | 0.1466526 | 24.84485
0.4893494 | 0.9786987 | 0.001348187 | 29.515 | 0.001366336 | 0.1471727 | 24.94649
0.4910278 | 0.9820557 | 0.001354097 | 29.615 | 0.001372246 | 0.1476775 | 25.0544
0.4927063 | 0.9854126 | 0.001359078 | 29.715 | 0.001377227 | 0.1481823 | 25.14534
0.4944357 | 0.9888713 | 0.001366292 | 29.815 | 0.001384441 | 0.1487025 | 25.27706
0.4960633 | 0.9921265 | 0.001372216 | 29.915 | 0.001390365 | 0.149192 | 25.3852
0.4977417 | 0.9954835 | 0.001377702 | 30.015 | 0.001395851 | 0.1496968 | 25.48537
0.4993693 | 0.9987387 | 0.001383236 | 30.115 | 0.001401385 | 0.1501863 | 25.58642
0.5009969 | 1.001994 | 0.001389873 | 30.215 | 0.001408022 | 0.1506758 | 25.70759
0.5026245 | 1.005249 | 0.00139563 | 30.315 | 0.001413779 | 0.1511653 | 25.81271
0.5042522 | 1.008504 | 0.001397214 | 30.415 | 0.001415363 | 0.1516548 | 25.84162
0.5058798 | 1.01176 | 0.001404614 | 30.515 | 0.001422763 | 0.1521443 | 25.97674
0.5075582 | 1.015116 | 0.001409486 | 30.615 | 0.001427635 | 0.1526491 | 26.06569
0.5092366 | 1.018473 | 0.001418963 | 30.715 | 0.001437112 | 0.1531539 | 26.23872
0.510966 | 1.021932 | 0.001422308 | 30.815 | 0.001440457 | 0.153674 | 26.29979
0.5126953 | 1.025391 | 0.001429462 | 30.915 | 0.001447611 | 0.1541941 | 26.43041
0.5144246 | 1.028849 | 0.001433313 | 31.015 | 0.001451462 | 0.1547142 | 26.50072
0.516154 | 1.032308 | 0.001441124 | 31.115 | 0.001459273 | 0.1552343 | 26.64332
0.5178325 | 1.035665 | 0.001446585 | 31.215 | 0.001464734 | 0.1557391 | 26.74303
0.5195109 | 1.039022 | 0.001452437 | 31.315 | 0.001470586 | 0.1562439 | 26.84989
0.5211385 | 1.042277 | 0.001456964 | 31.415 | 0.001475113 | 0.1567334 | 26.93255
0.5227661 | 1.045532 | 0.001462159 | 31.515 | 0.001480308 | 0.1572229 | 27.02739
0.5243937 | 1.048787 | 0.001469558 | 31.615 | 0.001487707 | 0.1577124 | 27.16249
0.5260214 | 1.052043 | 0.001473207 | 31.715 | 0.001491356 | 0.1582019 | 27.22911
0.527649 | 1.055298 | 0.001479981 | 31.815 | 0.00149813 | 0.1586914 | 27.35278
0.5293274 | 1.058655 | 0.001482993 | 31.915 | 0.001501142 | 0.1591962 | 27.40778
0.5310058 | 1.062012 | 0.00149036 | 32.015 | 0.001508509 | 0.159701 | 27.54228
0.5326843 | 1.065369 | 0.00149811 | 32.115 | 0.001516259 | 0.1602058 | 27.68378
0.5344137 | 1.068827 | 0.001502289 | 32.215 | 0.001520438 | 0.1607259 | 27.76007
0.5360921 | 1.072184 | 0.001510517 | 32.315 | 0.001528666 | 0.1612307 | 27.9103
0.5377706 | 1.075541 | 0.001514259 | 32.415 | 0.001532408 | 0.1617355 | 27.97863
0.5394999 | 1.079 | 0.001521133 | 32.515 | 0.001539282 | 0.1622556 | 28.10413
0.5411784 | 1.082357 | 0.001525206 | 32.615 | 0.001543355 | 0.1627604 | 28.1785
0.5428569 | 1.085714 | 0.001532002 | 32.715 | 0.001550151 | 0.1632652 | 28.30257
0.5444845 | 1.088969 | 0.001538087 | 32.815 | 0.001556236 | 0.1637547 | 28.41367
0.5461121 | 1.092224 | 0.001544693 | 32.915 | 0.001562842 | 0.1642442 | 28.53428
0.5477906 | 1.095581 | 0.001551768 | 33.015 | 0.001569917 | 0.164749 | 28.66346
0.5494182 | 1.098836 | 0.001553233 | 33.115 | 0.001571382 | 0.1652385 | 28.69022
0.5510458 | 1.102092 | 0.001559069 | 33.215 | 0.001577218 | 0.165728 | 28.79677
0.5527242 | 1.105448 | 0.001564829 | 33.315 | 0.001582978 | 0.1662329 | 28.90193
0.5544027 | 1.108805 | 0.001574736 | 33.415 | 0.001592885 | 0.1667377 | 29.08281
0.5560811 | 1.112162 | 0.0015773 | 33.515 | 0.001595449 | 0.1672424 | 29.12963
0.5577596 | 1.115519 | 0.001584206 | 33.615 | 0.001602355 | 0.1677472 | 29.25572
0.5594381 | 1.118876 | 0.001590471 | 33.715 | 0.00160862 | 0.1682521 | 29.3701
0.5610657 | 1.122131 | 0.001594818 | 33.815 | 0.001612967 | 0.1687416 | 29.44947
0.5627442 | 1.125488 | 0.001603226 | 33.915 | 0.001621375 | 0.1692464 | 29.60299
0.5644226 | 1.128845 | 0.001609222 | 34.015 | 0.001627371 | 0.1697512 | 29.71245
0.5660502 | 1.1321 | 0.001615649 | 34.115 | 0.001633798 | 0.1702407 | 29.82981
0.5677287 | 1.135457 | 0.001620045 | 34.215 | 0.001638194 | 0.1707455 | 29.91006
0.5693563 | 1.138713 | 0.001626668 | 34.315 | 0.001644817 | 0.171235 | 30.03098
0.5709839 | 1.141968 | 0.001633112 | 34.415 | 0.001651261 | 0.1717245 | 30.14864
0.5725606 | 1.145121 | 0.00163938 | 34.515 | 0.001657529 | 0.1721987 | 30.26308
0.5741882 | 1.148376 | 0.00164434 | 34.615 | 0.001662489 | 0.1726882 | 30.35364
0.5758159 | 1.151632 | 0.001650316 | 34.715 | 0.001668465 | 0.1731777 | 30.46275
0.5774943 | 1.154989 | 0.001655459 | 34.815 | 0.001673608 | 0.1736825 | 30.55664
0.5791728 | 1.158346 | 0.001660452 | 34.915 | 0.001678601 | 0.1741873 | 30.6478
0.5809021 | 1.161804 | 0.001668777 | 35.015 | 0.001686926 | 0.1747074 | 30.7998
0.5825806 | 1.165161 | 0.001673709 | 35.115 | 0.001691858 | 0.1752122 | 30.88985
0.5843099 | 1.16862 | 0.001678002 | 35.215 | 0.001696151 | 0.1757323 | 30.96824
0.5860392 | 1.172078 | 0.00168656 | 35.315 | 0.001704709 | 0.1762524 | 31.12448
0.5877177 | 1.175435 | 0.001691087 | 35.415 | 0.001709236 | 0.1767572 | 31.20714
0.5893962 | 1.178792 | 0.001698201 | 35.515 | 0.00171635 | 0.177262 | 31.33703
0.5910746 | 1.182149 | 0.001704547 | 35.615 | 0.001722696 | 0.1777668 | 31.4529
0.5927022 | 1.185404 | 0.001709621 | 35.715 | 0.00172777 | 0.1782563 | 31.54553
0.5943298 | 1.18866 | 0.001714717 | 35.815 | 0.001732866 | 0.1787458 | 31.63857
0.5959574 | 1.191915 | 0.001722061 | 35.915 | 0.00174021 | 0.1792353 | 31.77266
0.5975851 | 1.19517 | 0.001727327 | 36.015 | 0.001745476 | 0.1797248 | 31.86881
0.5992635 | 1.198527 | 0.001733173 | 36.115 | 0.001751322 | 0.1802296 | 31.97554
0.6008911 | 1.201782 | 0.001740708 | 36.215 | 0.001758857 | 0.1807191 | 32.11313
0.6026205 | 1.205241 | 0.001745402 | 36.315 | 0.001763551 | 0.1812392 | 32.19881
0.6042989 | 1.208598 | 0.001751393 | 36.415 | 0.001769542 | 0.181744 | 32.3082
0.6060282 | 1.212056 | 0.001759305 | 36.515 | 0.001777454 | 0.1822641 | 32.45266
0.6077576 | 1.215515 | 0.001766688 | 36.615 | 0.001784837 | 0.1827842 | 32.58747
0.6094361 | 1.218872 | 0.001771132 | 36.715 | 0.001789281 | 0.183289 | 32.6686
0.6110637 | 1.222127 | 0.001776604 | 36.815 | 0.001794753 | 0.1837785 | 32.76852
0.6126913 | 1.225383 | 0.001784077 | 36.915 | 0.001802226 | 0.1842681 | 32.90495
0.6143189 | 1.228638 | 0.001789475 | 37.015 | 0.001807624 | 0.1847576 | 33.0035
0.6159465 | 1.231893 | 0.001794056 | 37.115 | 0.001812205 | 0.1852471 | 33.08715
0.6175232 | 1.235046 | 0.001800568 | 37.215 | 0.001818717 | 0.1857213 | 33.20604
0.6191508 | 1.238302 | 0.0018076 | 37.315 | 0.001825749 | 0.1862108 | 33.33442
0.6207784 | 1.241557 | 0.001813751 | 37.415 | 0.0018319 | 0.1867003 | 33.44673
0.622406 | 1.244812 | 0.001818969 | 37.515 | 0.001837118 | 0.1871898 | 33.542
0.6240845 | 1.248169 | 0.001825169 | 37.615 | 0.001843318 | 0.1876946 | 33.65521
0.6258138 | 1.251628 | 0.001831689 | 37.715 | 0.001849838 | 0.1882147 | 33.77425
0.6275431 | 1.255086 | 0.001839274 | 37.815 | 0.001857423 | 0.1887348 | 33.91273
0.6292725 | 1.258545 | 0.001845618 | 37.915 | 0.001863767 | 0.1892549 | 34.02857
0.6310018 | 1.262004 | 0.001852033 | 38.015 | 0.001870182 | 0.189775 | 34.14568
0.6326803 | 1.265361 | 0.001857621 | 38.115 | 0.00187577 | 0.1902798 | 34.24772
0.6343079 | 1.268616 | 0.001864883 | 38.215 | 0.001883032 | 0.1907693 | 34.38031
0.6359863 | 1.271973 | 0.001869846 | 38.315 | 0.001887995 | 0.1912741 | 34.47091
0.6376139 | 1.275228 | 0.001874653 | 38.415 | 0.001892802 | 0.1917636 | 34.55869
0.6392415 | 1.278483 | 0.001880901 | 38.515 | 0.00189905 | 0.1922531 | 34.67276
0.64092 | 1.28184 | 0.001889614 | 38.615 | 0.001907763 | 0.1927579 | 34.83185
0.6425476 | 1.285095 | 0.001895068 | 38.715 | 0.001913217 | 0.1932474 | 34.93141
0.6441752 | 1.28835 | 0.0019005 | 38.815 | 0.001918649 | 0.1937369 | 35.0306
0.6458028 | 1.291606 | 0.00190595 | 38.915 | 0.001924099 | 0.1942264 | 35.13009
0.6474813 | 1.294963 | 0.001912116 | 39.015 | 0.001930265 | 0.1947312 | 35.24268
0.6491598 | 1.29832 | 0.001919939 | 39.115 | 0.001938088 | 0.195236 | 35.38551
0.6508891 | 1.301778 | 0.001926264 | 39.215 | 0.001944413 | 0.1957561 | 35.50099
0.6525675 | 1.305135 | 0.00193075 | 39.315 | 0.001948899 | 0.1962609 | 35.5829
0.654246 | 1.308492 | 0.001938346 | 39.415 | 0.001956495 | 0.1967657 | 35.72158
0.6559754 | 1.311951 | 0.001945981 | 39.515 | 0.00196413 | 0.1972858 | 35.86099
0.6577047 | 1.315409 | 0.001951212 | 39.615 | 0.001969361 | 0.1978059 | 35.95649
0.6593323 | 1.318665 | 0.001957821 | 39.715 | 0.00197597 | 0.1982954 | 36.07717
0.6610107 | 1.322021 | 0.001965154 | 39.815 | 0.001983303 | 0.1988002 | 36.21104
0.6626383 | 1.325277 | 0.001969622 | 39.915 | 0.001987771 | 0.1992897 | 36.29262
0.6642659 | 1.328532 | 0.001976472 | 40.015 | 0.001994621 | 0.1997792 | 36.41768
0.6658935 | 1.331787 | 0.001982471 | 40.115 | 0.00200062 | 0.2002687 | 36.52722
0.667572 | 1.335144 | 0.001989686 | 40.215 | 0.002007835 | 0.2007735 | 36.65895
0.6692505 | 1.338501 | 0.001995766 | 40.315 | 0.002013915 | 0.2012783 | 36.76996
0.670929 | 1.341858 | 0.00200147 | 40.415 | 0.002019619 | 0.2017831 | 36.8741
0.6726074 | 1.345215 | 0.002009928 | 40.515 | 0.002028077 | 0.202288 | 37.02853
0.6742859 | 1.348572 | 0.002015389 | 40.615 | 0.002033538 | 0.2027928 | 37.12824
0.6760152 | 1.35203 | 0.002023138 | 40.715 | 0.002041287 | 0.2033128 | 37.2697
0.6776937 | 1.355387 | 0.002029445 | 40.815 | 0.002047594 | 0.2038177 | 37.38487
0.6793722 | 1.358744 | 0.002034712 | 40.915 | 0.002052861 | 0.2043225 | 37.48102
0.6810506 | 1.362101 | 0.0020425 | 41.015 | 0.002060649 | 0.2048273 | 37.62321
0.6826782 | 1.365356 | 0.00204767 | 41.115 | 0.002065819 | 0.2053168 | 37.71762
0.6843059 | 1.368612 | 0.002052809 | 41.215 | 0.002070958 | 0.2058063 | 37.81144
0.6859335 | 1.371867 | 0.002060841 | 41.315 | 0.00207899 | 0.2062958 | 37.95809
0.6875611 | 1.375122 | 0.002066146 | 41.415 | 0.002084295 | 0.2067853 | 38.05494
0.6891887 | 1.378377 | 0.002070754 | 41.515 | 0.002088903 | 0.2072748 | 38.13909
0.6908163 | 1.381633 | 0.002078909 | 41.615 | 0.002097058 | 0.2077643 | 38.28798
0.6924947 | 1.384989 | 0.002085776 | 41.715 | 0.002103925 | 0.2082691 | 38.41336
0.6941732 | 1.388346 | 0.002093789 | 41.815 | 0.002111938 | 0.2087739 | 38.55965
0.6958517 | 1.391703 | 0.002100208 | 41.915 | 0.002118357 | 0.2092787 | 38.67685
0.697581 | 1.395162 | 0.00210555 | 42.015 | 0.002123699 | 0.2097988 | 38.77438
0.6992595 | 1.398519 | 0.002113947 | 42.115 | 0.002132096 | 0.2103036 | 38.92769
0.7009888 | 1.401978 | 0.002119219 | 42.215 | 0.002137368 | 0.2108237 | 39.02395
0.7026673 | 1.405335 | 0.002125859 | 42.315 | 0.002144008 | 0.2113285 | 39.14519
0.7043457 | 1.408691 | 0.002133116 | 42.415 | 0.002151265 | 0.2118333 | 39.27768
0.7059733 | 1.411947 | 0.002138209 | 42.515 | 0.002156358 | 0.2123228 | 39.37068
0.7076009 | 1.415202 | 0.002145105 | 42.615 | 0.002163254 | 0.2128123 | 39.49659
0.7092285 | 1.418457 | 0.002152294 | 42.715 | 0.002170443 | 0.2133018 | 39.62783
0.7108561 | 1.421712 | 0.002156519 | 42.815 | 0.002174668 | 0.2137913 | 39.70497
0.7124837 | 1.424967 | 0.00216436 | 42.915 | 0.002182509 | 0.2142808 | 39.84813
0.7141622 | 1.428324 | 0.00217223 | 43.015 | 0.002190379 | 0.2147856 | 39.99182
0.7157898 | 1.43158 | 0.002177392 | 43.115 | 0.002195541 | 0.2152751 | 40.08608
0.7174683 | 1.434937 | 0.00218336 | 43.215 | 0.002201509 | 0.2157799 | 40.19504
0.7191976 | 1.438395 | 0.002193504 | 43.315 | 0.002211653 | 0.2163 | 40.38025
0.7209778 | 1.441956 | 0.002201854 | 43.415 | 0.002220003 | 0.2168354 | 40.53271
0.7227071 | 1.445414 | 0.002205038 | 43.515 | 0.002223187 | 0.2173555 | 40.59083
0.7244365 | 1.448873 | 0.002213881 | 43.615 | 0.00223203 | 0.2178756 | 40.75229
0.7261149 | 1.45223 | 0.00221891 | 43.715 | 0.002237059 | 0.2183804 | 40.8441
0.7277426 | 1.455485 | 0.002226565 | 43.815 | 0.002244714 | 0.2188699 | 40.98387
0.729421 | 1.458842 | 0.002236608 | 43.915 | 0.002254757 | 0.2193747 | 41.16724
0.7309978 | 1.461996 | 0.002238357 | 44.015 | 0.002256506 | 0.219849 | 41.19916
0.7326254 | 1.465251 | 0.00224499 | 44.115 | 0.002263139 | 0.2203385 | 41.32027
0.734253 | 1.468506 | 0.002253107 | 44.215 | 0.002271256 | 0.220828 | 41.46848
0.7358806 | 1.471761 | 0.002261108 | 44.315 | 0.002279257 | 0.2213175 | 41.61455
0.737559 | 1.475118 | 0.002265168 | 44.415 | 0.002283317 | 0.2218223 | 41.68868
0.7392375 | 1.478475 | 0.002274625 | 44.515 | 0.002292774 | 0.2223271 | 41.86135
0.7409159 | 1.481832 | 0.002278459 | 44.615 | 0.002296608 | 0.2228319 | 41.93135
0.7425944 | 1.485189 | 0.00228478 | 44.715 | 0.002302929 | 0.2233367 | 42.04675
0.7442729 | 1.488546 | 0.002296131 | 44.815 | 0.00231428 | 0.2238415 | 42.254
0.7460022 | 1.492004 | 0.002300227 | 44.915 | 0.002318376 | 0.2243616 | 42.3288
0.7476807 | 1.495361 | 0.002308628 | 45.015 | 0.002326777 | 0.2248664 | 42.48217
0.7493591 | 1.498718 | 0.002315222 | 45.115 | 0.002333371 | 0.2253712 | 42.60256
0.7510376 | 1.502075 | 0.002321237 | 45.215 | 0.002339386 | 0.225876 | 42.71239
0.7526652 | 1.50533 | 0.002328071 | 45.315 | 0.00234622 | 0.2263655 | 42.83717
0.7542419 | 1.508484 | 0.002335018 | 45.415 | 0.002353167 | 0.2268397 | 42.964
0.7558696 | 1.511739 | 0.002340387 | 45.515 | 0.002358536 | 0.2273292 | 43.06203
0.7574463 | 1.514893 | 0.002347242 | 45.615 | 0.002365391 | 0.2278034 | 43.18719
0.7590739 | 1.518148 | 0.002352129 | 45.715 | 0.002370278 | 0.2282929 | 43.27641
0.7607015 | 1.521403 | 0.002360026 | 45.815 | 0.002378175 | 0.2287824 | 43.42059
0.76238 | 1.52476 | 0.002368207 | 45.915 | 0.002386356 | 0.2292872 | 43.56996
0.7640584 | 1.528117 | 0.002375814 | 46.015 | 0.002393963 | 0.229792 | 43.70886
0.7657878 | 1.531576 | 0.002380066 | 46.115 | 0.002398215 | 0.2303121 | 43.78649
0.7675171 | 1.535034 | 0.002387944 | 46.215 | 0.002406093 | 0.2308322 | 43.93033
0.7691956 | 1.538391 | 0.0023937 | 46.315 | 0.002411849 | 0.231337 | 44.03542
0.770874 | 1.541748 | 0.002403649 | 46.415 | 0.002421798 | 0.2318418 | 44.21707
0.7725525 | 1.545105 | 0.002408204 | 46.515 | 0.002426353 | 0.2323466 | 44.30022
0.774231 | 1.548462 | 0.002419083 | 46.615 | 0.002437232 | 0.2328514 | 44.49886
0.7758586 | 1.551717 | 0.002424225 | 46.715 | 0.002442374 | 0.2333409 | 44.59274
0.7775371 | 1.555074 | 0.002431381 | 46.815 | 0.00244953 | 0.2338457 | 44.7234
0.7791647 | 1.558329 | 0.002437907 | 46.915 | 0.002456056 | 0.2343352 | 44.84254
0.7807923 | 1.561585 | 0.002444961 | 47.015 | 0.00246311 | 0.2348247 | 44.97133
0.7824199 | 1.56484 | 0.002450332 | 47.115 | 0.002468481 | 0.2353142 | 45.0694
0.7840475 | 1.568095 | 0.002459025 | 47.215 | 0.002477174 | 0.2358038 | 45.22811
0.7857259 | 1.571452 | 0.002468472 | 47.315 | 0.002486621 | 0.2363086 | 45.40059
0.7874044 | 1.574809 | 0.002473447 | 47.415 | 0.002491596 | 0.2368134 | 45.49144
0.7891337 | 1.578267 | 0.002481611 | 47.515 | 0.00249976 | 0.2373334 | 45.6405
0.7908631 | 1.581726 | 0.002487692 | 47.615 | 0.002505841 | 0.2378536 | 45.75152
0.7925924 | 1.585185 | 0.00249573 | 47.715 | 0.002513879 | 0.2383737 | 45.89827
0.7943217 | 1.588643 | 0.002502012 | 47.815 | 0.002520161 | 0.2388937 | 46.01298
0.7960002 | 1.592 | 0.002510258 | 47.915 | 0.002528407 | 0.2393986 | 46.16352
0.7976787 | 1.595357 | 0.00251906 | 48.015 | 0.002537209 | 0.2399034 | 46.32423
0.7993063 | 1.598613 | 0.002523185 | 48.115 | 0.002541334 | 0.2403929 | 46.39955
0.8009339 | 1.601868 | 0.00252986 | 48.215 | 0.00254801 | 0.2408824 | 46.52143
0.8025615 | 1.605123 | 0.0025373 | 48.315 | 0.002555449 | 0.2413719 | 46.65725
0.8041891 | 1.608378 | 0.00254324 | 48.415 | 0.002561389 | 0.2418614 | 46.76571
0.8058167 | 1.611633 | 0.002549492 | 48.515 | 0.002567641 | 0.2423509 | 46.87986
0.8074443 | 1.614889 | 0.002557936 | 48.615 | 0.002576085 | 0.2428404 | 47.03403
0.8091228 | 1.618246 | 0.00256324 | 48.715 | 0.002581389 | 0.2433452 | 47.13087
0.8108012 | 1.621602 | 0.002571505 | 48.815 | 0.002589654 | 0.24385 | 47.28176
0.8125305 | 1.625061 | 0.002578592 | 48.915 | 0.002596741 | 0.2443701 | 47.41116
0.814209 | 1.628418 | 0.002588149 | 49.015 | 0.002606298 | 0.2448749 | 47.58565
0.8159383 | 1.631877 | 0.002594988 | 49.115 | 0.002613137 | 0.245395 | 47.71053
0.8176168 | 1.635234 | 0.002601316 | 49.215 | 0.002619465 | 0.2458998 | 47.82605
0.8193461 | 1.638692 | 0.002608782 | 49.315 | 0.002626931 | 0.2464199 | 47.96236
0.8209737 | 1.641947 | 0.002616446 | 49.415 | 0.002634595 | 0.2469094 | 48.1023
0.8226013 | 1.645203 | 0.002623064 | 49.515 | 0.002641213 | 0.2473989 | 48.22314
0.8242289 | 1.648458 | 0.002630159 | 49.615 | 0.002648308 | 0.2478884 | 48.35268
0.8258565 | 1.651713 | 0.002636831 | 49.715 | 0.00265498 | 0.2483779 | 48.47448
0.8274841 | 1.654968 | 0.002643592 | 49.815 | 0.002661741 | 0.2488674 | 48.59793
0.8291118 | 1.658224 | 0.00265102 | 49.915 | 0.002669169 | 0.2493569 | 48.73355
0.8307902 | 1.66158 | 0.002658427 | 50.015 | 0.002676576 | 0.2498617 | 48.86879
0.8324687 | 1.664937 | 0.00266645 | 50.115 | 0.002684599 | 0.2503665 | 49.01526
0.834198 | 1.668396 | 0.002672543 | 50.215 | 0.002690692 | 0.2508866 | 49.12651
0.8359274 | 1.671855 | 0.002681557 | 50.315 | 0.002699706 | 0.2514067 | 49.29109
0.8376058 | 1.675212 | 0.002689499 | 50.415 | 0.002707648 | 0.2519115 | 49.4361
0.8393351 | 1.67867 | 0.002694935 | 50.515 | 0.002713084 | 0.2524316 | 49.53534
0.8410136 | 1.682027 | 0.002705055 | 50.615 | 0.002723204 | 0.2529364 | 49.72012
0.8426921 | 1.685384 | 0.002710591 | 50.715 | 0.00272874 | 0.2534412 | 49.8212
0.8443706 | 1.688741 | 0.002718247 | 50.815 | 0.002736396 | 0.253946 | 49.96097
0.8459982 | 1.691996 | 0.00272691 | 50.915 | 0.002745059 | 0.2544355 | 50.11914
0.8475749 | 1.69515 | 0.00273538 | 51.015 | 0.002753529 | 0.2549097 | 50.2738
0.8492025 | 1.698405 | 0.002739365 | 51.115 | 0.002757514 | 0.2553993 | 50.34654
0.8508301 | 1.70166 | 0.002746965 | 51.215 | 0.002765114 | 0.2558888 | 50.48531
0.8524577 | 1.704915 | 0.002754354 | 51.315 | 0.002772503 | 0.2563783 | 50.62022
0.8540853 | 1.708171 | 0.002760696 | 51.415 | 0.002778845 | 0.2568678 | 50.73601
0.8557638 | 1.711528 | 0.002766574 | 51.515 | 0.002784723 | 0.2573726 | 50.84333
0.8574423 | 1.714885 | 0.002775599 | 51.615 | 0.002793748 | 0.2578774 | 51.00812
0.8591716 | 1.718343 | 0.002784261 | 51.715 | 0.00280241 | 0.2583975 | 51.16625
0.8609518 | 1.721904 | 0.002790316 | 51.815 | 0.002808465 | 0.2589329 | 51.27681
0.8626811 | 1.725362 | 0.002800447 | 51.915 | 0.002818596 | 0.259453 | 51.46178
0.8643596 | 1.728719 | 0.00280681 | 52.015 | 0.002824959 | 0.2599578 | 51.57795
0.866038 | 1.732076 | 0.002814491 | 52.115 | 0.00283264 | 0.2604626 | 51.71819
0.8677165 | 1.735433 | 0.002823031 | 52.215 | 0.00284118 | 0.2609674 | 51.87412
0.8693441 | 1.738688 | 0.002830094 | 52.315 | 0.002848243 | 0.2614569 | 52.00308
0.8709717 | 1.741943 | 0.002835557 | 52.415 | 0.002853706 | 0.2619464 | 52.10283
0.8725993 | 1.745199 | 0.002844452 | 52.515 | 0.002862601 | 0.2624359 | 52.26523
0.8742269 | 1.748454 | 0.002851397 | 52.615 | 0.002869546 | 0.2629254 | 52.39201
0.8759054 | 1.751811 | 0.002858984 | 52.715 | 0.002877133 | 0.2634302 | 52.53055
0.8775839 | 1.755168 | 0.002865245 | 52.815 | 0.002883394 | 0.263935 | 52.64485
0.8792623 | 1.758525 | 0.002874215 | 52.915 | 0.002892364 | 0.2644398 | 52.80863
0.8809408 | 1.761882 | 0.002880133 | 53.015 | 0.002898282 | 0.2649446 | 52.91668
0.8826701 | 1.76534 | 0.002889163 | 53.115 | 0.002907312 | 0.2654647 | 53.08156
0.8843995 | 1.768799 | 0.002899356 | 53.215 | 0.002917505 | 0.2659848 | 53.26766
0.8861287 | 1.772257 | 0.002905252 | 53.315 | 0.002923401 | 0.2665049 | 53.3753
0.8878072 | 1.775614 | 0.002911659 | 53.415 | 0.002929808 | 0.2670097 | 53.49228
0.8894348 | 1.77887 | 0.002920888 | 53.515 | 0.002939037 | 0.2674992 | 53.66078
0.8910624 | 1.782125 | 0.00292933 | 53.615 | 0.002947479 | 0.2679887 | 53.81491
0.89269 | 1.78538 | 0.002936299 | 53.715 | 0.002954448 | 0.2684782 | 53.94216
0.8942668 | 1.788534 | 0.002944402 | 53.815 | 0.002962551 | 0.2689524 | 54.0901
0.8958944 | 1.791789 | 0.002948895 | 53.915 | 0.002967044 | 0.2694419 | 54.17214
0.897522 | 1.795044 | 0.002958189 | 54.015 | 0.002976338 | 0.2699314 | 54.34183
0.8991496 | 1.798299 | 0.002967318 | 54.115 | 0.002985467 | 0.2704209 | 54.5085
0.900828 | 1.801656 | 0.002976756 | 54.215 | 0.002994905 | 0.2709257 | 54.68083
0.9025065 | 1.805013 | 0.002983566 | 54.315 | 0.003001715 | 0.2714305 | 54.80515
0.9042359 | 1.808472 | 0.002988611 | 54.415 | 0.00300676 | 0.2719506 | 54.89726
0.9059143 | 1.811829 | 0.002998053 | 54.515 | 0.003016202 | 0.2724554 | 55.06965
0.9076436 | 1.815287 | 0.003004031 | 54.615 | 0.00302218 | 0.2729755 | 55.17881
0.9093221 | 1.818644 | 0.003013183 | 54.715 | 0.003031332 | 0.2734803 | 55.3459
0.9109497 | 1.821899 | 0.003021655 | 54.815 | 0.003039804 | 0.2739698 | 55.50059
0.9126282 | 1.825256 | 0.003026742 | 54.915 | 0.003044891 | 0.2744746 | 55.59345
0.9143067 | 1.828613 | 0.003035555 | 55.015 | 0.003053704 | 0.2749794 | 55.75438
0.9159343 | 1.831869 | 0.003042934 | 55.115 | 0.003061083 | 0.275469 | 55.8891
0.9175619 | 1.835124 | 0.003052208 | 55.215 | 0.003070357 | 0.2759585 | 56.05842
0.9191895 | 1.838379 | 0.003058123 | 55.315 | 0.003076272 | 0.276448 | 56.16641
0.9208171 | 1.841634 | 0.003065047 | 55.415 | 0.003083196 | 0.2769375 | 56.29283
0.9224956 | 1.844991 | 0.003075548 | 55.515 | 0.003093697 | 0.2774423 | 56.48456
0.9241232 | 1.848246 | 0.003083703 | 55.615 | 0.003101852 | 0.2779318 | 56.63345
0.9258016 | 1.851603 | 0.003091229 | 55.715 | 0.003109378 | 0.2784366 | 56.77087
0.9275309 | 1.855062 | 0.00309689 | 55.815 | 0.003115039 | 0.2789567 | 56.87422
0.9292094 | 1.858419 | 0.003105177 | 55.915 | 0.003123326 | 0.2794615 | 57.02552
0.9309388 | 1.861878 | 0.003114814 | 56.015 | 0.003132963 | 0.2799816 | 57.20148
0.9326681 | 1.865336 | 0.003124678 | 56.115 | 0.003142827 | 0.2805017 | 57.38157
0.9343465 | 1.868693 | 0.003129324 | 56.215 | 0.003147473 | 0.2810065 | 57.4664
0.936025 | 1.87205 | 0.003138974 | 56.315 | 0.003157123 | 0.2815113 | 57.64259
0.9376526 | 1.875305 | 0.003147413 | 56.415 | 0.003165562 | 0.2820008 | 57.79666
0.9392802 | 1.87856 | 0.003154468 | 56.515 | 0.003172617 | 0.2824903 | 57.92547
0.9409078 | 1.881816 | 0.003164607 | 56.615 | 0.003182756 | 0.2829798 | 58.11059
0.9425354 | 1.885071 | 0.00317195 | 56.715 | 0.003190099 | 0.2834693 | 58.24466
0.944163 | 1.888326 | 0.003177993 | 56.815 | 0.003196142 | 0.2839588 | 58.355
0.9458415 | 1.891683 | 0.003182948 | 56.915 | 0.003201097 | 0.2844636 | 58.44546
0.9474691 | 1.894938 | 0.003195488 | 57.015 | 0.003213637 | 0.2849531 | 58.67442
0.9491476 | 1.898295 | 0.00320465 | 57.115 | 0.003222799 | 0.2854579 | 58.8417
0.950826 | 1.901652 | 0.003210752 | 57.215 | 0.003228901 | 0.2859627 | 58.95311
0.9525045 | 1.905009 | 0.0032192 | 57.315 | 0.003237349 | 0.2864675 | 59.10734
0.954183 | 1.908366 | 0.003226743 | 57.415 | 0.003244892 | 0.2869723 | 59.24507
0.9559123 | 1.911825 | 0.003235282 | 57.515 | 0.003253431 | 0.2874924 | 59.40097
0.9575908 | 1.915182 | 0.00324269 | 57.615 | 0.003260839 | 0.2879972 | 59.53623
0.9592692 | 1.918538 | 0.003251244 | 57.715 | 0.003269393 | 0.288502 | 59.69241
0.9609477 | 1.921895 | 0.003257336 | 57.815 | 0.003275485 | 0.2890068 | 59.80364
0.9625753 | 1.925151 | 0.003264676 | 57.915 | 0.003282825 | 0.2894963 | 59.93765
0.9642029 | 1.928406 | 0.003273837 | 58.015 | 0.003291986 | 0.2899858 | 60.10492
0.9658305 | 1.931661 | 0.003281749 | 58.115 | 0.003299898 | 0.2904753 | 60.24938
0.9674581 | 1.934916 | 0.003290392 | 58.215 | 0.003308541 | 0.2909648 | 60.40717
0.9690857 | 1.938171 | 0.00329894 | 58.315 | 0.003317089 | 0.2914544 | 60.56324
0.9707642 | 1.941528 | 0.003306141 | 58.415 | 0.00332429 | 0.2919592 | 60.69471
0.9724427 | 1.944885 | 0.003313195 | 58.515 | 0.003331344 | 0.292464 | 60.8235
0.974172 | 1.948344 | 0.00332483 | 58.615 | 0.003342979 | 0.2929841 | 61.03593
0.9758504 | 1.951701 | 0.003331772 | 58.715 | 0.003349921 | 0.2934889 | 61.16268
0.9775797 | 1.955159 | 0.003339463 | 58.815 | 0.003357612 | 0.2940089 | 61.3031
0.9792582 | 1.958516 | 0.003350337 | 58.915 | 0.003368486 | 0.2945137 | 61.50164
0.9809367 | 1.961873 | 0.003357836 | 59.015 | 0.003375985 | 0.2950186 | 61.63856
0.9826152 | 1.96523 | 0.003365171 | 59.115 | 0.00338332 | 0.2955234 | 61.77249
0.9841919 | 1.968384 | 0.003374054 | 59.215 | 0.003392203 | 0.2959976 | 61.93467
0.9858195 | 1.971639 | 0.00338187 | 59.315 | 0.003400019 | 0.2964871 | 62.07737
0.9874471 | 1.974894 | 0.003387926 | 59.415 | 0.003406075 | 0.2969766 | 62.18794
0.9890747 | 1.978149 | 0.003396321 | 59.515 | 0.00341447 | 0.2974661 | 62.34122
0.9907023 | 1.981405 | 0.003406522 | 59.615 | 0.003424671 | 0.2979556 | 62.52747
0.9923808 | 1.984762 | 0.003412738 | 59.715 | 0.003430887 | 0.2984604 | 62.64095
0.9940593 | 1.988119 | 0.003421444 | 59.815 | 0.003439593 | 0.2989652 | 62.79991
0.9957377 | 1.991475 | 0.003430481 | 59.915 | 0.00344863 | 0.29947 | 62.96491
0.9974671 | 1.994934 | 0.003439001 | 60.015 | 0.00345715 | 0.2999901 | 63.12047
0.9991456 | 1.998291 | 0.0034477 | 60.115 | 0.003465849 | 0.3004949 | 63.27929
1.000875 | 2.00175 | 0.003456121 | 60.215 | 0.00347427 | 0.301015 | 63.43305
1.002604 | 2.005208 | 0.003462693 | 60.315 | 0.003480842 | 0.3015351 | 63.55303
1.004283 | 2.008565 | 0.003473602 | 60.415 | 0.003491751 | 0.3020399 | 63.75221
1.005961 | 2.011922 | 0.003480628 | 60.515 | 0.003498777 | 0.3025447 | 63.88049
1.007589 | 2.015177 | 0.003489389 | 60.615 | 0.003507538 | 0.3030342 | 64.04045
1.009216 | 2.018433 | 0.003497935 | 60.715 | 0.003516084 | 0.3035237 | 64.19649
1.010844 | 2.021688 | 0.003505554 | 60.815 | 0.003523703 | 0.3040132 | 64.33558
1.012472 | 2.024943 | 0.003513791 | 60.915 | 0.00353194 | 0.3045027 | 64.48597
1.01415 | 2.0283 | 0.003523548 | 61.015 | 0.003541697 | 0.3050075 | 64.66413
1.015828 | 2.031657 | 0.003532507 | 61.115 | 0.003550656 | 0.3055123 | 64.8277
1.017507 | 2.035014 | 0.003538158 | 61.215 | 0.003556307 | 0.3060171 | 64.93086
1.019185 | 2.038371 | 0.003548221 | 61.315 | 0.00356637 | 0.3065219 | 65.1146
1.020864 | 2.041728 | 0.003558465 | 61.415 | 0.003576614 | 0.3070267 | 65.30164
1.022593 | 2.045186 | 0.00356494 | 61.515 | 0.003583089 | 0.3075468 | 65.41986
1.024272 | 2.048543 | 0.003574585 | 61.615 | 0.003592734 | 0.3080516 | 65.59595
1.02595 | 2.0519 | 0.003582936 | 61.715 | 0.003601085 | 0.3085564 | 65.74842
1.027679 | 2.055359 | 0.003591937 | 61.815 | 0.003610086 | 0.3090765 | 65.91276
1.029307 | 2.058614 | 0.003600945 | 61.915 | 0.003619094 | 0.309566 | 66.07722
1.030985 | 2.061971 | 0.003609459 | 62.015 | 0.003627608 | 0.3100708 | 66.23267
1.032613 | 2.065226 | 0.003617599 | 62.115 | 0.003635748 | 0.3105603 | 66.38131
1.03419 | 2.06838 | 0.003626419 | 62.215 | 0.003644568 | 0.3110345 | 66.54233
1.035818 | 2.071635 | 0.0036353 | 62.315 | 0.003653449 | 0.3115241 | 66.70449
1.037445 | 2.07489 | 0.003643882 | 62.415 | 0.003662031 | 0.3120136 | 66.86117
1.039124 | 2.078247 | 0.003649931 | 62.515 | 0.00366808 | 0.3125183 | 66.97161
1.040802 | 2.081604 | 0.003661357 | 62.615 | 0.003679506 | 0.3130232 | 67.18024
1.04248 | 2.084961 | 0.003664967 | 62.715 | 0.003683116 | 0.313528 | 67.24614
1.04421 | 2.08842 | 0.003678002 | 62.815 | 0.003696151 | 0.3140481 | 67.48413
1.045888 | 2.091777 | 0.003687313 | 62.915 | 0.003705462 | 0.3145529 | 67.65414
1.047567 | 2.095134 | 0.003694232 | 63.015 | 0.003712381 | 0.3150577 | 67.78046
1.049245 | 2.09849 | 0.003704739 | 63.115 | 0.003722888 | 0.3155625 | 67.9723
1.050924 | 2.101847 | 0.003711579 | 63.215 | 0.003729728 | 0.3160673 | 68.09718
1.052602 | 2.105204 | 0.003721703 | 63.315 | 0.003739852 | 0.3165721 | 68.28202
1.054281 | 2.108561 | 0.003729589 | 63.415 | 0.003747738 | 0.3170769 | 68.42601
1.055857 | 2.111715 | 0.003739777 | 63.515 | 0.003757926 | 0.3175511 | 68.61202
1.057485 | 2.11497 | 0.003747188 | 63.615 | 0.003765337 | 0.3180406 | 68.74733
1.059113 | 2.118225 | 0.00375564 | 63.715 | 0.003773789 | 0.3185301 | 68.90164
1.06074 | 2.12148 | 0.003764862 | 63.815 | 0.003783011 | 0.3190196 | 69.07001
1.062419 | 2.124837 | 0.00377176 | 63.915 | 0.003789909 | 0.3195244 | 69.19597
1.064046 | 2.128093 | 0.003781902 | 64.015 | 0.003800051 | 0.3200139 | 69.38114
1.065725 | 2.13145 | 0.003791354 | 64.115 | 0.003809503 | 0.3205187 | 69.5537
1.067454 | 2.134908 | 0.003801973 | 64.215 | 0.003820122 | 0.3210388 | 69.74758
1.069183 | 2.138367 | 0.003809202 | 64.315 | 0.003827351 | 0.3215589 | 69.87958
1.070913 | 2.141825 | 0.00382081 | 64.415 | 0.003838959 | 0.322079 | 70.09151
1.072642 | 2.145284 | 0.003828722 | 64.515 | 0.003846871 | 0.3225991 | 70.23598
1.074321 | 2.148641 | 0.003837994 | 64.615 | 0.003856143 | 0.3231039 | 70.40526
1.075999 | 2.151998 | 0.003844794 | 64.715 | 0.003862943 | 0.3236087 | 70.52942
1.077576 | 2.155151 | 0.003855094 | 64.815 | 0.003873243 | 0.3240829 | 70.71747
1.079203 | 2.158407 | 0.003863251 | 64.915 | 0.0038814 | 0.3245724 | 70.86641
1.080831 | 2.161662 | 0.003871844 | 65.015 | 0.003889993 | 0.3250619 | 71.02328
1.082459 | 2.164917 | 0.003881039 | 65.115 | 0.003899188 | 0.3255514 | 71.19117
1.084086 | 2.168172 | 0.003890403 | 65.215 | 0.003908552 | 0.3260409 | 71.36214
1.085714 | 2.171427 | 0.003900776 | 65.315 | 0.003918925 | 0.3265304 | 71.55153
1.087443 | 2.174886 | 0.003908342 | 65.415 | 0.003926491 | 0.3270506 | 71.68966
1.089172 | 2.178345 | 0.003916018 | 65.515 | 0.003934167 | 0.3275707 | 71.82982
1.090851 | 2.181702 | 0.003927957 | 65.615 | 0.003946106 | 0.3280755 | 72.0478
1.09258 | 2.18516 | 0.003936339 | 65.715 | 0.003954488 | 0.3285955 | 72.20084
1.094259 | 2.188517 | 0.003947379 | 65.815 | 0.003965528 | 0.3291003 | 72.4024
1.095937 | 2.191874 | 0.003955376 | 65.915 | 0.003973525 | 0.3296051 | 72.54842
1.097616 | 2.195231 | 0.003963806 | 66.015 | 0.003981955 | 0.3301099 | 72.70232
1.099243 | 2.198486 | 0.003973434 | 66.115 | 0.003991583 | 0.3305995 | 72.87812
1.100871 | 2.201742 | 0.003983416 | 66.215 | 0.004001565 | 0.331089 | 73.06037
1.102498 | 2.204997 | 0.003992376 | 66.315 | 0.004010525 | 0.3315785 | 73.22396
1.104126 | 2.208252 | 0.003999585 | 66.415 | 0.004017734 | 0.332068 | 73.35559
1.105754 | 2.211507 | 0.004009141 | 66.515 | 0.00402729 | 0.3325575 | 73.53006
1.107381 | 2.214762 | 0.004020355 | 66.615 | 0.004038504 | 0.333047 | 73.7348
1.10906 | 2.218119 | 0.004028399 | 66.715 | 0.004046548 | 0.3335518 | 73.88166
1.110789 | 2.221578 | 0.004036796 | 66.815 | 0.004054945 | 0.3340719 | 74.03497
1.112518 | 2.225037 | 0.004045446 | 66.915 | 0.004063595 | 0.334592 | 74.19291
1.114248 | 2.228495 | 0.004056674 | 67.015 | 0.004074823 | 0.3351121 | 74.39791
1.115926 | 2.231852 | 0.004065089 | 67.115 | 0.004083238 | 0.3356169 | 74.55154
1.117605 | 2.235209 | 0.004075239 | 67.215 | 0.004093388 | 0.3361217 | 74.73686
1.119283 | 2.238566 | 0.004084321 | 67.315 | 0.00410247 | 0.3366265 | 74.90268
1.120911 | 2.241821 | 0.004093152 | 67.415 | 0.004111301 | 0.337116 | 75.06392
1.122538 | 2.245076 | 0.004104149 | 67.515 | 0.004122298 | 0.3376055 | 75.26471
1.124166 | 2.248332 | 0.00411291 | 67.615 | 0.004131059 | 0.338095 | 75.42467
1.125844 | 2.251689 | 0.004120696 | 67.715 | 0.004138845 | 0.3385998 | 75.56682
1.127472 | 2.254944 | 0.004129663 | 67.815 | 0.004147812 | 0.3390893 | 75.73055
1.1291 | 2.258199 | 0.0041378 | 67.915 | 0.004155949 | 0.3395788 | 75.87911
1.130727 | 2.261454 | 0.004148742 | 68.015 | 0.004166891 | 0.3400683 | 76.07888
1.132355 | 2.264709 | 0.004157609 | 68.115 | 0.004175758 | 0.3405578 | 76.24077
1.134033 | 2.268066 | 0.004163615 | 68.215 | 0.004181764 | 0.3410626 | 76.35044
1.135763 | 2.271525 | 0.004176087 | 68.315 | 0.004194236 | 0.3415827 | 76.57814
1.137441 | 2.274882 | 0.004185339 | 68.415 | 0.004203488 | 0.3420875 | 76.74707
1.13912 | 2.278239 | 0.004195594 | 68.515 | 0.004213743 | 0.3425923 | 76.93431
1.140849 | 2.281698 | 0.004206396 | 68.615 | 0.004224545 | 0.3431124 | 77.13153
1.142578 | 2.285156 | 0.004215917 | 68.715 | 0.004234066 | 0.3436325 | 77.30535
1.144257 | 2.288513 | 0.004226602 | 68.815 | 0.004244751 | 0.3441373 | 77.50044
1.145935 | 2.29187 | 0.004236558 | 68.915 | 0.004254707 | 0.3446421 | 77.68222
1.147614 | 2.295227 | 0.004246656 | 69.015 | 0.004264805 | 0.3451469 | 77.86659
1.149241 | 2.298482 | 0.004254375 | 69.115 | 0.004272524 | 0.3456364 | 78.00751
1.150869 | 2.301737 | 0.004265767 | 69.215 | 0.004283916 | 0.3461259 | 78.21552
1.152496 | 2.304993 | 0.004272905 | 69.315 | 0.004291054 | 0.3466154 | 78.34584
1.154175 | 2.30835 | 0.004282745 | 69.415 | 0.004300894 | 0.3471202 | 78.5255
1.155853 | 2.311707 | 0.004293702 | 69.515 | 0.004311851 | 0.347625 | 78.72555
1.157532 | 2.315063 | 0.00430127 | 69.615 | 0.004319419 | 0.3481298 | 78.86373
1.15921 | 2.31842 | 0.004312498 | 69.715 | 0.004330647 | 0.3486347 | 79.06872
1.160889 | 2.321777 | 0.004323446 | 69.815 | 0.004341595 | 0.3491395 | 79.26862
1.162567 | 2.325134 | 0.004332751 | 69.915 | 0.0043509 | 0.3496443 | 79.4385
1.164297 | 2.328593 | 0.004337825 | 70.015 | 0.004355974 | 0.3501644 | 79.53115
1.165975 | 2.33195 | 0.004352458 | 70.115 | 0.004370607 | 0.3506692 | 79.79832
1.167653 | 2.335307 | 0.004362537 | 70.215 | 0.004380686 | 0.351174 | 79.98235
1.169281 | 2.338562 | 0.004371381 | 70.315 | 0.00438953 | 0.3516635 | 80.14382
1.170858 | 2.341716 | 0.004379618 | 70.415 | 0.004397767 | 0.3521377 | 80.29421
1.172485 | 2.344971 | 0.004390101 | 70.515 | 0.00440825 | 0.3526272 | 80.48561
1.174062 | 2.348124 | 0.004397174 | 70.615 | 0.004415323 | 0.3531014 | 80.61475
1.17569 | 2.351379 | 0.004407282 | 70.715 | 0.004425431 | 0.3535909 | 80.7993
1.177368 | 2.354736 | 0.004415423 | 70.815 | 0.004433572 | 0.3540957 | 80.94793
1.179047 | 2.358093 | 0.004426911 | 70.915 | 0.00444506 | 0.3546005 | 81.15768
1.180776 | 2.361552 | 0.004437117 | 71.015 | 0.004455266 | 0.3551206 | 81.34401
1.182505 | 2.365011 | 0.004448184 | 71.115 | 0.004466333 | 0.3556407 | 81.54607
1.184235 | 2.368469 | 0.004457383 | 71.215 | 0.004475532 | 0.3561608 | 81.71403
1.185913 | 2.371826 | 0.004468759 | 71.315 | 0.004486908 | 0.3566656 | 81.92173
1.187592 | 2.375183 | 0.004478712 | 71.415 | 0.004496861 | 0.3571704 | 82.10345
1.18927 | 2.37854 | 0.004488789 | 71.515 | 0.004506938 | 0.3576752 | 82.28744
1.190949 | 2.381897 | 0.004498027 | 71.615 | 0.004516176 | 0.35818 | 82.45610521
1.192627 | 2.385254 | 0.004506532 | 71.715 | 0.004524681 | 0.3586848 | 82.6114
1.194255 | 2.388509 | 0.004518438 | 71.815 | 0.004536587 | 0.3591743 | 82.82877
1.195882 | 2.391764 | 0.004529059 | 71.915 | 0.004547208 | 0.3596638 | 83.0227
1.19751 | 2.39502 | 0.004537796 | 72.015 | 0.004555945 | 0.3601533 | 83.18221
1.199137 | 2.398275 | 0.004546486 | 72.115 | 0.004564635 | 0.3606428 | 83.34087
1.200765 | 2.40153 | 0.004556909 | 72.215 | 0.004575058 | 0.3611323 | 83.53117
1.202443 | 2.404887 | 0.004567014 | 72.315 | 0.004585163 | 0.3616371 | 83.71567
1.204122 | 2.408244 | 0.004578102 | 72.415 | 0.004596251 | 0.3621419 | 83.91812
1.205851 | 2.411703 | 0.004587935 | 72.515 | 0.004606084 | 0.3626621 | 84.09765
1.207581 | 2.415161 | 0.004598143 | 72.615 | 0.004616292 | 0.3631821 | 84.28402
1.209259 | 2.418518 | 0.004607671 | 72.715 | 0.00462582 | 0.3636869 | 84.45798
1.210938 | 2.421875 | 0.004617317 | 72.815 | 0.004635466 | 0.3641917 | 84.6341
1.212667 | 2.425334 | 0.004626646 | 72.915 | 0.004644795 | 0.3647118 | 84.80442
1.214294 | 2.428589 | 0.00464178 | 73.015 | 0.004659929 | 0.3652013 | 85.08075
1.215922 | 2.431844 | 0.0046482 | 73.115 | 0.004666349 | 0.3656908 | 85.19796
1.217601 | 2.435201 | 0.004659188 | 73.215 | 0.004677337 | 0.3661957 | 85.39857
1.219177 | 2.438355 | 0.004669662 | 73.315 | 0.004687811 | 0.3666699 | 85.58982
1.220805 | 2.44161 | 0.004678286 | 73.415 | 0.004696435 | 0.3671594 | 85.74727
1.222432 | 2.444865 | 0.004690209 | 73.515 | 0.004708358 | 0.3676489 | 85.96496
1.224111 | 2.448222 | 0.004700279 | 73.615 | 0.004718428 | 0.3681537 | 86.14881
1.22584 | 2.451681 | 0.004709853 | 73.715 | 0.004728002 | 0.3686738 | 86.32362
1.227519 | 2.455038 | 0.004718374 | 73.815 | 0.004736523 | 0.3691786 | 86.47919
1.229248 | 2.458496 | 0.004730391 | 73.915 | 0.00474854 | 0.3696987 | 86.69859
1.230927 | 2.461853 | 0.004740488 | 74.015 | 0.004758637 | 0.3702035 | 86.88295
1.232656 | 2.465312 | 0.004751906 | 74.115 | 0.004770055 | 0.3707236 | 87.09142
1.234334 | 2.468669 | 0.00476092 | 74.215 | 0.004779069 | 0.3712284 | 87.256
1.236013 | 2.472026 | 0.00477427 | 74.315 | 0.004792419 | 0.3717332 | 87.49974
1.23764 | 2.475281 | 0.004783234 | 74.415 | 0.004801383 | 0.3722227 | 87.6634
1.239268 | 2.478536 | 0.004792478 | 74.515 | 0.004810627 | 0.3727122 | 87.83217
1.240896 | 2.481791 | 0.004803248 | 74.615 | 0.004821397 | 0.3732017 | 88.02882
1.242472 | 2.484945 | 0.004811426 | 74.715 | 0.004829575 | 0.3736759 | 88.17812
1.2441 | 2.4882 | 0.004824571 | 74.815 | 0.00484272 | 0.3741654 | 88.41813
1.245778 | 2.491557 | 0.004835051 | 74.915 | 0.0048532 | 0.3746702 | 88.60948
1.247457 | 2.494914 | 0.004842446 | 75.015 | 0.004860595 | 0.375175 | 88.74449
1.249135 | 2.498271 | 0.00485315 | 75.115 | 0.004871299 | 0.3756798 | 88.93992
1.250865 | 2.501729 | 0.004866701 | 75.215 | 0.00488485 | 0.3761999 | 89.18733
1.252594 | 2.505188 | 0.00487881 | 75.315 | 0.004896959 | 0.37672 | 89.40843
1.254273 | 2.508545 | 0.004886562 | 75.415 | 0.004904711 | 0.3772248 | 89.54997
1.255951 | 2.511902 | 0.004896603 | 75.515 | 0.004914752 | 0.3777296 | 89.73329
1.257629 | 2.515259 | 0.004909931 | 75.615 | 0.00492808 | 0.3782344 | 89.97663
1.259308 | 2.518616 | 0.004922377 | 75.715 | 0.004940526 | 0.3787392 | 90.20386
1.260986 | 2.521973 | 0.004930522 | 75.815 | 0.004948671 | 0.379244 | 90.35258
1.262563 | 2.525126 | 0.004940473 | 75.915 | 0.004958622 | 0.3797182 | 90.53427
1.264191 | 2.528381 | 0.004949267 | 76.015 | 0.004967416 | 0.3802077 | 90.69482
1.265818 | 2.531637 | 0.004960887 | 76.115 | 0.004979036 | 0.3806973 | 90.90699
1.267446 | 2.534892 | 0.004970512 | 76.215 | 0.004988661 | 0.3811868 | 91.08271
1.269074 | 2.538147 | 0.004982175 | 76.315 | 0.005000324 | 0.3816763 | 91.29565
1.270752 | 2.541504 | 0.00499226 | 76.415 | 0.005010409 | 0.382181 | 91.47978
1.27243 | 2.544861 | 0.005003166 | 76.515 | 0.005021315 | 0.3826858 | 91.67891
1.274109 | 2.548218 | 0.005014965 | 76.615 | 0.005033114 | 0.3831906 | 91.89433
1.275787 | 2.551575 | 0.005027337 | 76.715 | 0.005045486 | 0.3836954 | 92.12022
1.277466 | 2.554932 | 0.005036338 | 76.815 | 0.005054487 | 0.3842003 | 92.28456
1.279195 | 2.55839 | 0.005046234 | 76.915 | 0.005064383 | 0.3847204 | 92.46524
1.280874 | 2.561747 | 0.005060143 | 77.015 | 0.005078292 | 0.3852252 | 92.71918
1.282552 | 2.565104 | 0.005068848 | 77.115 | 0.005086997 | 0.38573 | 92.87812
1.284231 | 2.568461 | 0.005079053 | 77.215 | 0.005097202 | 0.3862348 | 93.06446
1.285909 | 2.571818 | 0.005091403 | 77.315 | 0.005109552 | 0.3867396 | 93.28994
1.287537 | 2.575073 | 0.00510183 | 77.415 | 0.005119979 | 0.3872291 | 93.48031
1.289164 | 2.578329 | 0.005113104 | 77.515 | 0.005131253 | 0.3877186 | 93.68615
1.290843 | 2.581686 | 0.005126454 | 77.615 | 0.005144603 | 0.3882234 | 93.92989
1.29247 | 2.584941 | 0.005134255 | 77.715 | 0.005152404 | 0.3887129 | 94.07232
1.294149 | 2.588298 | 0.005144846 | 77.815 | 0.005162995 | 0.3892177 | 94.2657
1.295827 | 2.591654 | 0.005155542 | 77.915 | 0.005173691 | 0.3897225 | 94.46099
1.297557 | 2.595113 | 0.005166806 | 78.015 | 0.005184955 | 0.3902426 | 94.66664
1.299235 | 2.59847 | 0.005179265 | 78.115 | 0.005197414 | 0.3907474 | 94.89412
1.300964 | 2.601929 | 0.005190857 | 78.215 | 0.005209006 | 0.3912675 | 95.10576
1.302643 | 2.605286 | 0.005201228 | 78.315 | 0.005219377 | 0.3917723 | 95.29512
1.304372 | 2.608744 | 0.005211409 | 78.415 | 0.005229558 | 0.3922924 | 95.48099
1.306051 | 2.612101 | 0.005227071 | 78.515 | 0.00524522 | 0.3927972 | 95.76695
1.307678 | 2.615357 | 0.005235906 | 78.615 | 0.005254055 | 0.3932867 | 95.92827
1.309306 | 2.618612 | 0.005246037 | 78.715 | 0.005264186 | 0.3937762 | 96.11324
1.310933 | 2.621867 | 0.005257535 | 78.815 | 0.005275684 | 0.3942657 | 96.32317
1.31251 | 2.62502 | 0.005267479 | 78.915 | 0.005285628 | 0.3947399 | 96.50473
1.314138 | 2.628276 | 0.005277942 | 79.015 | 0.005296091 | 0.3952294 | 96.69575
1.315765 | 2.631531 | 0.005290241 | 79.115 | 0.00530839 | 0.3957189 | 96.92031
1.317393 | 2.634786 | 0.005299973 | 79.215 | 0.005318122 | 0.3962084 | 97.09801
1.319072 | 2.638143 | 0.005311651 | 79.315 | 0.0053298 | 0.3967132 | 97.31121
1.320801 | 2.641602 | 0.005324512 | 79.415 | 0.005342661 | 0.3972333 | 97.54602
1.322479 | 2.644959 | 0.005334459 | 79.515 | 0.005352608 | 0.3977381 | 97.72765
1.324158 | 2.648315 | 0.005343773 | 79.615 | 0.005361922 | 0.3982429 | 97.8977
1.325887 | 2.651774 | 0.005359511 | 79.715 | 0.00537766 | 0.398763 | 98.18504
1.327566 | 2.655131 | 0.005367558 | 79.815 | 0.005385707 | 0.3992678 | 98.33197
1.329244 | 2.658488 | 0.005378134 | 79.915 | 0.005396283 | 0.3997726 | 98.52506
1.330922 | 2.661845 | 0.005391251 | 80.015 | 0.0054094 | 0.4002774 | 98.76454
1.33255 | 2.6651 | 0.005404068 | 80.115 | 0.005422217 | 0.4007669 | 98.99855
1.334178 | 2.668355 | 0.005412222 | 80.215 | 0.005430371 | 0.4012564 | 99.14744
1.335805 | 2.671611 | 0.005424192 | 80.315 | 0.005442341 | 0.4017459 | 99.36599
1.337433 | 2.674866 | 0.005433836 | 80.415 | 0.005451985 | 0.4022355 | 99.54206
1.339111 | 2.678223 | 0.005446108 | 80.515 | 0.005464257 | 0.4027403 | 99.76612
1.34079 | 2.68158 | 0.005459579 | 80.615 | 0.005477728 | 0.4032451 | 100.0121
1.342519 | 2.685038 | 0.005468631 | 80.715 | 0.00548678 | 0.4037652 | 100.1773
1.344249 | 2.688497 | 0.005480684 | 80.815 | 0.005498833 | 0.4042853 | 100.3974
1.345978 | 2.691956 | 0.005493249 | 80.915 | 0.005511398 | 0.4048053 | 100.6268
1.347707 | 2.695414 | 0.005505631 | 81.015 | 0.00552378 | 0.4053254 | 100.8529
1.349436 | 2.698873 | 0.005514425 | 81.115 | 0.005532574 | 0.4058456 | 101.0135
1.351115 | 2.70223 | 0.005530313 | 81.215 | 0.005548462 | 0.4063504 | 101.3035
1.352743 | 2.705485 | 0.005542585 | 81.315 | 0.005560734 | 0.4068399 | 101.5276
1.35437 | 2.70874 | 0.005551601 | 81.415 | 0.00556975 | 0.4073294 | 101.6922
1.355998 | 2.711996 | 0.005563737 | 81.515 | 0.005581886 | 0.4078189 | 101.9138
1.357625 | 2.715251 | 0.005573015 | 81.615 | 0.005591164 | 0.4083084 | 102.0832
1.359253 | 2.718506 | 0.005586288 | 81.715 | 0.005604437 | 0.4087979 | 102.3255
1.360881 | 2.721761 | 0.005599296 | 81.815 | 0.005617445 | 0.4092874 | 102.563
1.362559 | 2.725118 | 0.005611955 | 81.915 | 0.005630104 | 0.4097922 | 102.7942
1.364238 | 2.728475 | 0.005622766 | 82.015 | 0.005640916 | 0.410297 | 102.9915
1.365916 | 2.731832 | 0.005632976 | 82.115 | 0.005651125 | 0.4108018 | 103.1779
1.367594 | 2.735189 | 0.005646323 | 82.215 | 0.005664472 | 0.4113066 | 103.4216
1.369324 | 2.738648 | 0.005656671 | 82.315 | 0.00567482 | 0.4118267 | 103.6106
1.371053 | 2.742106 | 0.00566847 | 82.415 | 0.005686619 | 0.4123468 | 103.826
1.372782 | 2.745565 | 0.005683844 | 82.515 | 0.005701993 | 0.4128669 | 104.1067
1.374461 | 2.748922 | 0.005694589 | 82.615 | 0.005712738 | 0.4133717 | 104.3029
1.376139 | 2.752279 | 0.005705583 | 82.715 | 0.005723732 | 0.4138765 | 104.5036
1.377767 | 2.755534 | 0.005718399 | 82.815 | 0.005736548 | 0.414366 | 104.7376
1.379445 | 2.758891 | 0.005729258 | 82.915 | 0.005747407 | 0.4148708 | 104.9359
1.381073 | 2.762146 | 0.005739546 | 83.015 | 0.005757695 | 0.4153603 | 105.1237
1.382701 | 2.765401 | 0.005752946 | 83.115 | 0.005771095 | 0.4158498 | 105.3684
1.384328 | 2.768656 | 0.005762465 | 83.215 | 0.005780614 | 0.4163393 | 105.5421
1.386007 | 2.772013 | 0.005775811 | 83.315 | 0.00579396 | 0.4168441 | 105.7858
1.387685 | 2.77537 | 0.005785515 | 83.415 | 0.005803664 | 0.4173489 | 105.963
1.389364 | 2.778727 | 0.005802398 | 83.515 | 0.005820547 | 0.4178537 | 106.2713
1.391042 | 2.782084 | 0.00581127 | 83.615 | 0.005829419 | 0.4183585 | 106.4332
1.392721 | 2.785441 | 0.005824678 | 83.715 | 0.005842827 | 0.4188633 | 106.678
1.394399 | 2.788798 | 0.005836359 | 83.815 | 0.005854508 | 0.4193681 | 106.8913
1.396078 | 2.792155 | 0.005848331 | 83.915 | 0.00586648 | 0.419873 | 107.1099
1.397756 | 2.795512 | 0.005858953 | 84.015 | 0.005877102 | 0.4203777 | 107.3038
1.399384 | 2.798767 | 0.005874909 | 84.115 | 0.005893058 | 0.4208672 | 107.5952
1.401011 | 2.802022 | 0.005883301 | 84.215 | 0.00590145 | 0.4213567 | 107.7484
1.402639 | 2.805277 | 0.005894907 | 84.315 | 0.005913056 | 0.4218462 | 107.9603
1.404266 | 2.808533 | 0.00590883 | 84.415 | 0.005926979 | 0.4223357 | 108.2145
1.405894 | 2.811788 | 0.005919801 | 84.515 | 0.00593795 | 0.4228252 | 108.4148
1.407522 | 2.815043 | 0.005931497 | 84.615 | 0.005949646 | 0.4233148 | 108.6283
1.409149 | 2.818299 | 0.005944705 | 84.715 | 0.005962854 | 0.4238043 | 108.8695
1.410878 | 2.821757 | 0.005956145 | 84.815 | 0.005974294 | 0.4243244 | 109.0784
1.412557 | 2.825114 | 0.005970427 | 84.915 | 0.005988576 | 0.4248292 | 109.3391
1.414286 | 2.828573 | 0.005983199 | 85.015 | 0.006001348 | 0.4253493 | 109.5723
1.416016 | 2.832031 | 0.005994437 | 85.115 | 0.006012586 | 0.4258694 | 109.7775
1.417745 | 2.83549 | 0.006007129 | 85.215 | 0.006025278 | 0.4263895 | 110.0092
1.419423 | 2.838847 | 0.006022321 | 85.315 | 0.00604047 | 0.4268943 | 110.2866
1.421102 | 2.842204 | 0.006030944 | 85.415 | 0.006049093 | 0.4273991 | 110.444
1.42278 | 2.845561 | 0.006043376 | 85.515 | 0.006061525 | 0.4279039 | 110.671
1.424459 | 2.848918 | 0.0060599 | 85.615 | 0.006078049 | 0.4284087 | 110.9727
1.426086 | 2.852173 | 0.006071962 | 85.715 | 0.006090111 | 0.4288982 | 111.1929
1.427714 | 2.855428 | 0.006084562 | 85.815 | 0.006102711 | 0.4293877 | 111.423
1.429291 | 2.858582 | 0.006093051 | 85.915 | 0.0061112 | 0.4298619 | 111.578
1.430918 | 2.861837 | 0.006107606 | 86.015 | 0.006125755 | 0.4303514 | 111.8437
1.432597 | 2.865194 | 0.006118765 | 86.115 | 0.006136914 | 0.4308562 | 112.0475
1.434275 | 2.868551 | 0.006129982 | 86.215 | 0.006148131 | 0.431361 | 112.2522
1.435954 | 2.871908 | 0.006142452 | 86.315 | 0.006160601 | 0.4318658 | 112.4799
1.437632 | 2.875265 | 0.006155134 | 86.415 | 0.006173283 | 0.4323706 | 112.7115
1.439362 | 2.878723 | 0.006170763 | 86.515 | 0.006188912 | 0.4328907 | 112.9968
1.44104 | 2.88208 | 0.006183268 | 86.615 | 0.006201417 | 0.4333955 | 113.2252
1.442719 | 2.885437 | 0.006195362 | 86.715 | 0.006213511 | 0.4339003 | 113.446
1.444397 | 2.888794 | 0.006208387 | 86.815 | 0.006226536 | 0.4344051 | 113.6838
1.446025 | 2.892049 | 0.006219774 | 86.915 | 0.006237923 | 0.4348946 | 113.8917
1.447652 | 2.895304 | 0.006232072 | 87.015 | 0.006250221 | 0.4353841 | 114.1162
1.44928 | 2.89856 | 0.006246487 | 87.115 | 0.006264636 | 0.4358736 | 114.3794
1.450907 | 2.901815 | 0.006258976 | 87.215 | 0.006277125 | 0.4363631 | 114.6074
1.452535 | 2.90507 | 0.006271423 | 87.315 | 0.006289572 | 0.4368526 | 114.8347
1.454112 | 2.908224 | 0.006283041 | 87.415 | 0.00630119 | 0.4373268 | 115.0468
1.45579 | 2.91158 | 0.006295527 | 87.515 | 0.006313676 | 0.4378317 | 115.2748
1.457469 | 2.914937 | 0.006307263 | 87.615 | 0.006325412 | 0.4383365 | 115.489
1.459147 | 2.918294 | 0.006321568 | 87.715 | 0.006339717 | 0.4388413 | 115.7502
1.460877 | 2.921753 | 0.006334951 | 87.815 | 0.0063531 | 0.4393614 | 115.9946
1.462606 | 2.925212 | 0.006348515 | 87.915 | 0.006366664 | 0.4398814 | 116.2422
1.464284 | 2.928569 | 0.006361581 | 88.015 | 0.00637973 | 0.4403862 | 116.4808
1.465963 | 2.931925 | 0.006376235 | 88.115 | 0.006394384 | 0.440891 | 116.7483
1.467692 | 2.935384 | 0.006386932 | 88.215 | 0.006405081 | 0.4414112 | 116.9436
1.46932 | 2.938639 | 0.006399535 | 88.315 | 0.006417684 | 0.4419007 | 117.1737
1.470947 | 2.941895 | 0.006412117 | 88.415 | 0.006430266 | 0.4423902 | 117.4035
1.472626 | 2.945252 | 0.006424957 | 88.515 | 0.006443106 | 0.442895 | 117.6379
1.474253 | 2.948507 | 0.006439584 | 88.615 | 0.006457733 | 0.4433845 | 117.905
1.475881 | 2.951762 | 0.006452286 | 88.715 | 0.006470435 | 0.443874 | 118.1369
1.477509 | 2.955017 | 0.006463808 | 88.815 | 0.006481957 | 0.4443635 | 118.3472
1.479187 | 2.958374 | 0.006477315 | 88.915 | 0.006495464 | 0.4448683 | 118.5939
1.480866 | 2.961731 | 0.006490818 | 89.015 | 0.006508967 | 0.4453731 | 118.8404
1.482595 | 2.96519 | 0.006504225 | 89.115 | 0.006522374 | 0.4458932 | 119.0852
1.484324 | 2.968648 | 0.006519679 | 89.215 | 0.006537828 | 0.4464133 | 119.3673
1.486003 | 2.972005 | 0.006532209 | 89.315 | 0.006550358 | 0.4469181 | 119.5961
1.487732 | 2.975464 | 0.006545369 | 89.415 | 0.006563518 | 0.4474382 | 119.8364
1.489461 | 2.978923 | 0.006558955 | 89.515 | 0.006577104 | 0.4479583 | 120.0844
1.49114 | 2.98228 | 0.006573126 | 89.615 | 0.006591275 | 0.4484631 | 120.3432
1.492767 | 2.985535 | 0.00658508 | 89.715 | 0.006603229 | 0.4489526 | 120.5614
1.494395 | 2.98879 | 0.006599842 | 89.815 | 0.006617991 | 0.4494421 | 120.8309
1.496023 | 2.992045 | 0.006611249 | 89.915 | 0.006629398 | 0.4499316 | 121.0392
1.49765 | 2.9953 | 0.006624882 | 90.015 | 0.006643031 | 0.4504211 | 121.2881
1.499278 | 2.998556 | 0.00663535 | 90.115 | 0.006653499 | 0.4509106 | 121.4792
1.500905 | 3.001811 | 0.006650769 | 90.215 | 0.006668918 | 0.4514001 | 121.7608
1.502584 | 3.005168 | 0.006663024 | 90.315 | 0.006681173 | 0.4519049 | 121.9845
1.504262 | 3.008525 | 0.006678359 | 90.415 | 0.006696508 | 0.4524097 | 122.2645
1.505941 | 3.011882 | 0.006690361 | 90.515 | 0.006708511 | 0.4529145 | 122.4836
1.507619 | 3.015239 | 0.006701945 | 90.615 | 0.006720094 | 0.4534193 | 122.6951
1.509298 | 3.018596 | 0.006715714 | 90.715 | 0.006733863 | 0.4539241 | 122.9465
1.511027 | 3.022054 | 0.006732633 | 90.815 | 0.006750782 | 0.4544442 | 123.2554
1.512706 | 3.025411 | 0.006745666 | 90.915 | 0.006763815 | 0.454949 | 123.4934
1.514384 | 3.028768 | 0.006759995 | 91.015 | 0.006778144 | 0.4554538 | 123.755
1.516062 | 3.032125 | 0.006773409 | 91.115 | 0.006791558 | 0.4559586 | 123.9999
1.51769 | 3.03538 | 0.006788253 | 91.215 | 0.006806402 | 0.4564481 | 124.2709
1.519318 | 3.038635 | 0.006799161 | 91.315 | 0.00681731 | 0.4569376 | 124.4701
1.520945 | 3.04189 | 0.006811691 | 91.415 | 0.00682984 | 0.4574271 | 124.6989
1.522624 | 3.045247 | 0.00682621 | 91.515 | 0.006844359 | 0.4579319 | 124.964
1.524251 | 3.048503 | 0.006840413 | 91.615 | 0.006858562 | 0.4584214 | 125.2233
1.52593 | 3.05186 | 0.006854905 | 91.715 | 0.006873054 | 0.4589262 | 125.4879
1.527659 | 3.055318 | 0.006867151 | 91.815 | 0.0068853 | 0.4594464 | 125.7115
1.529287 | 3.058573 | 0.006882596 | 91.915 | 0.006900745 | 0.4599359 | 125.9934
1.531016 | 3.062032 | 0.006897511 | 92.015 | 0.00691566 | 0.460456 | 126.2658
1.532745 | 3.065491 | 0.006911708 | 92.115 | 0.006929857 | 0.4609761 | 126.525
1.534424 | 3.068848 | 0.006925451 | 92.215 | 0.0069436 | 0.4614809 | 126.7759
1.536102 | 3.072205 | 0.006938809 | 92.315 | 0.006956958 | 0.4619857 | 127.0198
1.537781 | 3.075562 | 0.006953064 | 92.415 | 0.006971213 | 0.4624905 | 127.2801
1.539459 | 3.078918 | 0.006965989 | 92.515 | 0.006984138 | 0.4629953 | 127.516
1.541087 | 3.082174 | 0.006978751 | 92.615 | 0.0069969 | 0.4634848 | 127.749
1.542664 | 3.085327 | 0.006992105 | 92.715 | 0.007010254 | 0.463959 | 127.9929
1.544291 | 3.088583 | 0.007004434 | 92.815 | 0.007022583 | 0.4644485 | 128.218
1.545919 | 3.091838 | 0.007020225 | 92.915 | 0.007038374 | 0.464938 | 128.5063
1.547546 | 3.095093 | 0.007031986 | 93.015 | 0.007050135 | 0.4654275 | 128.721
1.549225 | 3.09845 | 0.007046626 | 93.115 | 0.007064775 | 0.4659323 | 128.9883
1.550903 | 3.101807 | 0.007062494 | 93.215 | 0.007080643 | 0.4664371 | 129.278
1.552633 | 3.105265 | 0.007077837 | 93.315 | 0.007095986 | 0.4669572 | 129.5581
1.554413 | 3.108826 | 0.007090863 | 93.415 | 0.007109012 | 0.4674926 | 129.796
1.556091 | 3.112183 | 0.007107076 | 93.515 | 0.007125225 | 0.4679974 | 130.092
1.557821 | 3.115641 | 0.007121542 | 93.615 | 0.007139691 | 0.4685175 | 130.3561
1.559499 | 3.118998 | 0.007135673 | 93.715 | 0.007153822 | 0.4690223 | 130.6141
1.561127 | 3.122254 | 0.007150233 | 93.815 | 0.007168382 | 0.4695118 | 130.88
1.562754 | 3.125509 | 0.007162955 | 93.915 | 0.007181104 | 0.4700013 | 131.1122
1.564382 | 3.128764 | 0.007175805 | 94.015 | 0.007193954 | 0.4704908 | 131.3468
1.56601 | 3.132019 | 0.007191565 | 94.115 | 0.007209714 | 0.4709803 | 131.6346
1.567637 | 3.135274 | 0.007204046 | 94.215 | 0.007222195 | 0.4714698 | 131.8625
1.569316 | 3.138631 | 0.007219767 | 94.315 | 0.007237916 | 0.4719746 | 132.1495
1.570943 | 3.141887 | 0.007230573 | 94.415 | 0.007248722 | 0.4724641 | 132.3468
1.572622 | 3.145244 | 0.007246986 | 94.515 | 0.007265135 | 0.4729689 | 132.6465
1.5743 | 3.1486 | 0.007260259 | 94.615 | 0.007278408 | 0.4734738 | 132.8888
1.575979 | 3.151957 | 0.007275119 | 94.715 | 0.007293268 | 0.4739785 | 133.1601
1.577708 | 3.155416 | 0.007293004 | 94.815 | 0.007311153 | 0.4744986 | 133.4866
1.579437 | 3.158875 | 0.007308065 | 94.915 | 0.007326214 | 0.4750187 | 133.7616
1.581167 | 3.162333 | 0.007321301 | 95.015 | 0.00733945 | 0.4755388 | 134.0033
1.582845 | 3.16569 | 0.00733731 | 95.115 | 0.007355459 | 0.4760436 | 134.2956
1.584473 | 3.168945 | 0.007351343 | 95.215 | 0.007369492 | 0.4765331 | 134.5518
1.5861 | 3.172201 | 0.007365753 | 95.315 | 0.007383902 | 0.4770227 | 134.8149
1.587728 | 3.175456 | 0.007380593 | 95.415 | 0.007398742 | 0.4775122 | 135.0859
1.589305 | 3.178609 | 0.007392439 | 95.515 | 0.007410588 | 0.4779864 | 135.3021
1.590932 | 3.181865 | 0.007405307 | 95.615 | 0.007423456 | 0.4784759 | 135.5371
1.59256 | 3.18512 | 0.00742314 | 95.715 | 0.007441289 | 0.4789654 | 135.8627
1.594238 | 3.188477 | 0.007438055 | 95.815 | 0.007456204 | 0.4794702 | 136.135
1.595866 | 3.191732 | 0.007451969 | 95.915 | 0.007470118 | 0.4799597 | 136.389
1.597544 | 3.195089 | 0.00746654 | 96.015 | 0.007484689 | 0.4804645 | 136.6551
1.599274 | 3.198548 | 0.007481657 | 96.115 | 0.007499806 | 0.4809846 | 136.9311
1.600952 | 3.201904 | 0.007497067 | 96.215 | 0.007515216 | 0.4814894 | 137.2124
1.602631 | 3.205261 | 0.007514727 | 96.315 | 0.007532876 | 0.4819942 | 137.5349
1.604309 | 3.208618 | 0.007530769 | 96.415 | 0.007548918 | 0.482499 | 137.8278
1.606038 | 3.212077 | 0.00754293 | 96.515 | 0.007561079 | 0.4830191 | 138.0498
1.607666 | 3.215332 | 0.007559369 | 96.615 | 0.007577518 | 0.4835086 | 138.3499
1.609345 | 3.218689 | 0.007573525 | 96.715 | 0.007591674 | 0.4840134 | 138.6084
1.610972 | 3.221944 | 0.007585787 | 96.815 | 0.007603936 | 0.4845029 | 138.8323
1.6126 | 3.225199 | 0.007603316 | 96.915 | 0.007621465 | 0.4849924 | 139.1523
1.614227 | 3.228455 | 0.007617925 | 97.015 | 0.007636074 | 0.4854819 | 139.419
1.615855 | 3.23171 | 0.007630941 | 97.115 | 0.00764909 | 0.4859714 | 139.6567
1.617533 | 3.235067 | 0.007646236 | 97.215 | 0.007664385 | 0.4864762 | 139.936
1.619212 | 3.238424 | 0.007663358 | 97.315 | 0.007681507 | 0.486981 | 140.2486
1.62089 | 3.241781 | 0.007676183 | 97.415 | 0.007694332 | 0.4874858 | 140.4827
1.622569 | 3.245138 | 0.007692819 | 97.515 | 0.007710968 | 0.4879906 | 140.7865
1.624298 | 3.248596 | 0.007709109 | 97.615 | 0.007727258 | 0.4885107 | 141.0839
1.626028 | 3.252055 | 0.007724135 | 97.715 | 0.007742284 | 0.4890308 | 141.3582
1.627706 | 3.255412 | 0.007741144 | 97.815 | 0.007759293 | 0.4895356 | 141.6688
1.629384 | 3.258769 | 0.007755115 | 97.915 | 0.007773264 | 0.4900404 | 141.9239
1.631012 | 3.262024 | 0.007770025 | 98.015 | 0.007788174 | 0.4905299 | 142.1961
1.63269 | 3.265381 | 0.007785394 | 98.115 | 0.007803543 | 0.4910347 | 142.4767
1.634318 | 3.268636 | 0.007801973 | 98.215 | 0.007820122 | 0.4915242 | 142.7794
1.635946 | 3.271891 | 0.007815831 | 98.315 | 0.00783398 | 0.4920137 | 143.0324
1.637573 | 3.275146 | 0.007830353 | 98.415 | 0.007848502 | 0.4925032 | 143.2975
1.639201 | 3.278402 | 0.007845781 | 98.515 | 0.00786393 | 0.4929927 | 143.5792
1.640879 | 3.281759 | 0.007862691 | 98.615 | 0.00788084 | 0.4934975 | 143.888
1.642558 | 3.285116 | 0.007876424 | 98.715 | 0.007894573 | 0.4940023 | 144.1387
1.644236 | 3.288473 | 0.007891525 | 98.815 | 0.007909674 | 0.4945071 | 144.4144
1.645966 | 3.291931 | 0.007909923 | 98.915 | 0.007928072 | 0.4950273 | 144.7503
1.647644 | 3.295288 | 0.007925479 | 99.015 | 0.007943628 | 0.4955321 | 145.0344
1.649373 | 3.298747 | 0.007941742 | 99.115 | 0.007959891 | 0.4960522 | 145.3313
1.651103 | 3.302206 | 0.007957254 | 99.215 | 0.007975403 | 0.4965723 | 145.6145
1.652781 | 3.305563 | 0.007971616 | 99.315 | 0.007989765 | 0.4970771 | 145.8767
1.65446 | 3.308919 | 0.00799025 | 99.415 | 0.008008399 | 0.4975818 | 146.2169
1.656138 | 3.312276 | 0.008004632 | 99.515 | 0.008022781 | 0.4980866 | 146.4795
1.657766 | 3.315531 | 0.008017955 | 99.615 | 0.008036104 | 0.4985762 | 146.7228
1.659393 | 3.318787 | 0.008034779 | 99.715 | 0.008052928 | 0.4990657 | 147.0299
1.661021 | 3.322042 | 0.008050857 | 99.815 | 0.008069006 | 0.4995552 | 147.3235
1.662598 | 3.325195 | 0.008066156 | 99.915 | 0.008084305 | 0.5000294 | 147.6028
1.664276 | 3.328552 | 0.008082599 | 100.015 | 0.008100748 | 0.5005342 | 147.903
1.665955 | 3.331909 | 0.008097155 | 100.115 | 0.008115304 | 0.501039 | 148.1688
1.667582 | 3.335164 | 0.008112821 | 100.215 | 0.00813097 | 0.5015285 | 148.4548
1.669312 | 3.338623 | 0.008128918 | 100.315 | 0.008147067 | 0.5020486 | 148.7487
1.67099 | 3.34198 | 0.008145625 | 100.415 | 0.008163774 | 0.5025534 | 149.0538
1.672719 | 3.345439 | 0.008162299 | 100.515 | 0.008180448 | 0.5030735 | 149.3582
1.674398 | 3.348796 | 0.008179049 | 100.615 | 0.008197198 | 0.5035783 | 149.664
1.676076 | 3.352153 | 0.008197401 | 100.715 | 0.00821555 | 0.5040831 | 149.9991
1.677704 | 3.355408 | 0.00821139 | 100.815 | 0.00822954 | 0.5045726 | 150.2545
1.679332 | 3.358663 | 0.008225667 | 100.915 | 0.008243816 | 0.5050621 | 150.5152
1.680959 | 3.361918265 | 0.00824437 | 101.015 | 0.008262519 | 0.5055516 | 150.8567
1.682587 | 3.365173 | 0.008260028 | 101.115 | 0.008278177 | 0.5060411 | 151.1425
1.684214 | 3.368429 | 0.008273805 | 101.215 | 0.008291954 | 0.5065306 | 151.3941
1.685842 | 3.371684 | 0.008288781 | 101.315 | 0.00830693 | 0.5070201 | 151.6675
1.68752 | 3.375041 | 0.008307571 | 101.415 | 0.00832572 | 0.5075249 | 152.0106
1.68925 | 3.3785 | 0.008321911 | 101.515 | 0.00834006 | 0.508045 | 152.2724
1.690979 | 3.381958 | 0.008341145 | 101.615 | 0.008359294 | 0.5085651 | 152.6235
1.692708 | 3.385417 | 0.008360124 | 101.715 | 0.008378273 | 0.5090852 | 152.9701
1.694438 | 3.388875 | 0.008373281 | 101.815 | 0.00839143 | 0.5096053 | 153.2103
1.696167 | 3.392334 | 0.008389917 | 101.915 | 0.008408066 | 0.5101254 | 153.514
1.697846 | 3.395691 | 0.00840915 | 102.015 | 0.008427299 | 0.5106302 | 153.8652
1.699524 | 3.399048 | 0.008424514 | 102.115 | 0.008442663 | 0.511135 | 154.1457
1.701152 | 3.402303 | 0.008440539 | 102.215 | 0.008458688 | 0.5116245 | 154.4383
1.702779 | 3.405558 | 0.0084568 | 102.315 | 0.008474949 | 0.512114 | 154.7352
1.704407 | 3.408814 | 0.008473246 | 102.415 | 0.008491395 | 0.5126036 | 155.0354
1.706034 | 3.412069 | 0.008487963 | 102.515 | 0.008506112 | 0.5130931 | 155.3041
1.707662 | 3.415324 | 0.008505993 | 102.615 | 0.008524142 | 0.5135826 | 155.6333
1.70929 | 3.418579 | 0.008520413 | 102.715 | 0.008538562 | 0.5140721 | 155.8966
1.710968 | 3.421936 | 0.008538526 | 102.815 | 0.008556675 | 0.5145769 | 156.2273
1.712647 | 3.425293 | 0.008555325 | 102.915 | 0.008573474 | 0.5150817 | 156.534
1.714376 | 3.428752 | 0.008570049 | 103.015 | 0.008588198 | 0.5156017 | 156.8029
1.716105 | 3.43221 | 0.008586612 | 103.115 | 0.008604761 | 0.5161218 | 157.1053
1.717784 | 3.435567 | 0.008604674 | 103.215 | 0.008622823 | 0.5166267 | 157.4351
1.719462 | 3.438924 | 0.008622628 | 103.315 | 0.008640777 | 0.5171315 | 157.7629
1.721191 | 3.442383 | 0.008638499 | 103.415 | 0.008656648 | 0.5176516 | 158.0526
1.72287 | 3.44574 | 0.008657714 | 103.515 | 0.008675863 | 0.5181564 | 158.4035
1.724498 | 3.448995 | 0.008673183 | 103.615 | 0.008691332 | 0.5186459 | 158.6859
1.726125 | 3.45225 | 0.008690475 | 103.715 | 0.008708624 | 0.5191354 | 159.0016
1.727702 | 3.455404 | 0.008706327 | 103.815 | 0.008724476 | 0.5196096 | 159.291
1.729329 | 3.458659 | 0.008724525 | 103.915 | 0.008742674 | 0.5200991 | 159.6233
1.730957 | 3.461914 | 0.008739715 | 104.015 | 0.008757864 | 0.5205886 | 159.9006
1.732636 | 3.465271 | 0.008755979 | 104.115 | 0.008774128 | 0.5210934 | 160.1976
1.734314 | 3.468628 | 0.008773758 | 104.215 | 0.008791907 | 0.5215982 | 160.5222
1.735942 | 3.471883 | 0.008790102 | 104.315 | 0.008808251 | 0.5220877 | 160.8206
1.737671 | 3.475342 | 0.008807812 | 104.415 | 0.008825961 | 0.5226078 | 161.1439
1.739349 | 3.478699 | 0.008826383 | 104.515 | 0.008844532 | 0.5231126 | 161.483
1.741028 | 3.482056 | 0.008843221 | 104.615 | 0.00886137 | 0.5236174 | 161.7904
1.742706 | 3.485413 | 0.008860898 | 104.715 | 0.008879047 | 0.5241222 | 162.1132
1.744385 | 3.48877 | 0.00887861 | 104.815 | 0.008896759 | 0.524627 | 162.4366
1.746012 | 3.492025 | 0.008894762 | 104.915 | 0.008912911 | 0.5251165 | 162.7315
1.74764 | 3.49528 | 0.008912016 | 105.015 | 0.008930165 | 0.525606 | 163.0465
1.749268 | 3.498535 | 0.0089287 | 105.115 | 0.008946849 | 0.5260955 | 163.3511
1.750844 | 3.501689 | 0.008943599 | 105.215 | 0.008961748 | 0.5265697 | 163.6231
1.752472 | 3.504944 | 0.008961445 | 105.315 | 0.008979594 | 0.5270593 | 163.949
1.7541 | 3.508199 | 0.008979647 | 105.415 | 0.008997796 | 0.5275488 | 164.2813
1.755778 | 3.511556 | 0.008997396 | 105.515 | 0.009015545 | 0.5280536 | 164.6054
1.757456 | 3.514913 | 0.009015525 | 105.615 | 0.009033674 | 0.5285583 | 164.9364
1.759135 | 3.51827 | 0.009030166 | 105.715 | 0.009048315 | 0.5290631 | 165.2037
1.760864 | 3.521729 | 0.009050347 | 105.815 | 0.009068496 | 0.5295832 | 165.5721
1.762594 | 3.525187 | 0.009068751 | 105.915 | 0.0090869 | 0.5301033 | 165.9082
1.764323 | 3.528646 | 0.009088504 | 106.015 | 0.009106653 | 0.5306235 | 166.2688
1.766052 | 3.532105 | 0.009103765 | 106.115 | 0.009121914 | 0.5311436 | 166.5474
1.767731 | 3.535462 | 0.009124435 | 106.215 | 0.009142584 | 0.5316484 | 166.9248
1.769409 | 3.538819 | 0.009141483 | 106.315 | 0.009159632 | 0.5321532 | 167.2361
1.771037 | 3.542074 | 0.009160751 | 106.415 | 0.0091789 | 0.5326427 | 167.5879
1.772715 | 3.54543 | 0.009178802 | 106.515 | 0.009196951 | 0.5331474 | 167.9175
1.774292 | 3.548584 | 0.00919346 | 106.615 | 0.009211609 | 0.5336217 | 168.1851
1.77592 | 3.551839 | 0.009211707 | 106.715 | 0.009229856 | 0.5341112 | 168.5182
1.777547 | 3.555095 | 0.009228424 | 106.815 | 0.009246573 | 0.5346007 | 168.8235
1.779226 | 3.558452 | 0.009246928 | 106.915 | 0.009265077 | 0.5351055 | 169.1613
1.780904 | 3.561808 | 0.009264421 | 107.015 | 0.00928257 | 0.5356103 | 169.4807
1.782532 | 3.565063 | 0.009281997 | 107.115 | 0.009300146 | 0.5360998 | 169.8016
1.78421 | 3.56842 | 0.009300414 | 107.215 | 0.009318563 | 0.5366046 | 170.1378
1.78594 | 3.571879 | 0.009315501 | 107.315 | 0.00933365 | 0.5371247 | 170.4133
1.787618 | 3.575236 | 0.009335915 | 107.415 | 0.009354064 | 0.5376295 | 170.786
1.789297 | 3.578593 | 0.009355653 | 107.515 | 0.009373802 | 0.5381343 | 171.1464
1.790975 | 3.58195 | 0.009373471 | 107.615 | 0.00939162 | 0.5386391 | 171.4717
1.792653 | 3.585307 | 0.009390231 | 107.715 | 0.00940838 | 0.5391439 | 171.7777
1.794281 | 3.588562 | 0.009408862 | 107.815 | 0.009427011 | 0.5396334 | 172.1179
1.795909 | 3.591817 | 0.00942506 | 107.915 | 0.009443209 | 0.5401229 | 172.4136
1.797485 | 3.594971 | 0.009444287 | 108.015 | 0.009462436 | 0.5405971 | 172.7647
1.799164 | 3.598328 | 0.009462349 | 108.115 | 0.009480498 | 0.5411019 | 173.0944
1.800791 | 3.601583 | 0.00948053 | 108.215 | 0.009498679 | 0.5415914 | 173.4264
1.80247 | 3.60494 | 0.009497787 | 108.315 | 0.009515936 | 0.5420962 | 173.7415
1.804199 | 3.608399 | 0.009516937 | 108.415 | 0.009535086 | 0.5426163 | 174.0911
1.805878 | 3.611756 | 0.009533888 | 108.515 | 0.009552037 | 0.5431211 | 174.4006
1.807607 | 3.615214 | 0.009554859 | 108.615 | 0.009573008 | 0.5436412 | 174.7835
1.809336 | 3.618673 | 0.009575727 | 108.715 | 0.009593876 | 0.5441613 | 175.1645
1.811066 | 3.622131 | 0.009592074 | 108.815 | 0.009610223 | 0.5446814 | 175.463
1.812744 | 3.625488 | 0.009611017 | 108.915 | 0.009629166 | 0.5451862 | 175.8088
1.814372 | 3.628744 | 0.009632239 | 109.015 | 0.009650388 | 0.5456757 | 176.1963
1.81605 | 3.632101 | 0.009649072 | 109.115 | 0.009667221 | 0.5461805 | 176.5036
1.817678 | 3.635356 | 0.009668461 | 109.215 | 0.00968661 | 0.54667 | 176.8576
1.819305 | 3.638611 | 0.009688493 | 109.315 | 0.009706642 | 0.5471595 | 177.2234
1.820933 | 3.641866 | 0.009705524 | 109.415 | 0.009723673 | 0.547649 | 177.5343
1.82251 | 3.64502 | 0.009721988 | 109.515 | 0.009740137 | 0.5481232 | 177.8349
1.824137 | 3.648275 | 0.009739966 | 109.615 | 0.009758115 | 0.5486128 | 178.1632
1.825765 | 3.65153 | 0.009759955 | 109.715 | 0.009778104 | 0.5491023 | 178.5281
1.827443 | 3.654887 | 0.009778063 | 109.815 | 0.009796212 | 0.5496071 | 178.8587
1.829173 | 3.658346 | 0.00979705 | 109.915 | 0.009815199 | 0.5501272 | 179.2054
1.830851 | 3.661703 | 0.009818396 | 110.015 | 0.009836545 | 0.550632 | 179.5951
1.832581 | 3.665161 | 0.009836593 | 110.115 | 0.009854742 | 0.5511521 | 179.9274
1.834361 | 3.668722 | 0.009856793 | 110.215 | 0.009874942 | 0.5516874 | 180.2962
1.836039 | 3.672078 | 0.009875099 | 110.315 | 0.009893248 | 0.5521923 | 180.6304
1.837769 | 3.675537 | 0.009896479 | 110.415 | 0.009914628 | 0.5527124 | 181.0208
1.839396 | 3.678792 | 0.009914867 | 110.515 | 0.009933016 | 0.5532019 | 181.3565
1.841075 | 3.682149 | 0.009931406 | 110.615 | 0.009949555 | 0.5537067 | 181.6585
1.842702 | 3.685405 | 0.009953558 | 110.715 | 0.009971707 | 0.5541962 | 182.0629
1.84433 | 3.68866 | 0.009971347 | 110.815 | 0.009989496 | 0.5546857 | 182.3877
1.845957 | 3.691915 | 0.00999311 | 110.915 | 0.01001126 | 0.5551752 | 182.785
1.847636 | 3.695272 | 0.010011 | 111.015 | 0.01002915 | 0.55568 | 183.1117
1.849314 | 3.698629 | 0.0100287 | 111.115 | 0.01004685 | 0.5561848 | 183.4349
1.850993 | 3.701986 | 0.01004978 | 111.215 | 0.01006793 | 0.5566896 | 183.8198
1.852671 | 3.705343 | 0.01006834 | 111.315 | 0.01008648 | 0.5571944 | 184.1585
1.854401 | 3.708801 | 0.01008962 | 111.415 | 0.01010776 | 0.5577145 | 184.547
1.856079 | 3.712158 | 0.01010868 | 111.515 | 0.01012683 | 0.5582193 | 184.8951
1.857808 | 3.715617 | 0.01012943 | 111.615 | 0.01014758 | 0.5587394 | 185.274
1.859487 | 3.718974 | 0.01014964 | 111.715 | 0.01016779 | 0.5592442 | 185.643
1.861165 | 3.722331 | 0.0101703 | 111.815 | 0.01018845 | 0.559749 | 186.0202
1.862793 | 3.725586 | 0.01018631 | 111.915 | 0.01020446 | 0.5602385 | 186.3126
1.864421 | 3.728841 | 0.01020579 | 112.015 | 0.01022394 | 0.560728 | 186.6682
1.866048 | 3.732096 | 0.01022751 | 112.115 | 0.01024566 | 0.5612175 | 187.0647
1.867676 | 3.735352 | 0.01024655 | 112.215 | 0.01026469 | 0.561707 | 187.4123
1.869303 | 3.738607 | 0.01026457 | 112.315 | 0.01028272 | 0.5621965 | 187.7414
1.870931 | 3.741862 | 0.01028236 | 112.415 | 0.01030051 | 0.562686 | 188.0661
1.872559 | 3.745117 | 0.01030367 | 112.515 | 0.01032181 | 0.5631755 | 188.4551
1.874288 | 3.748576 | 0.01032217 | 112.615 | 0.01034032 | 0.5636956 | 188.793
1.875966 | 3.751933 | 0.01034379 | 112.715 | 0.01036193 | 0.5642004 | 189.1877
1.877645 | 3.75529 | 0.01036291 | 112.815 | 0.01038106 | 0.5647052 | 189.5369
1.879374 | 3.758749 | 0.01038226 | 112.915 | 0.01040041 | 0.5652253 | 189.8901
1.881053 | 3.762105 | 0.01040533 | 113.015 | 0.01042348 | 0.5657301 | 190.3113
1.882731 | 3.765462 | 0.01042516 | 113.115 | 0.01044331 | 0.566235 | 190.6734
1.88441 | 3.768819 | 0.01044432 | 113.215 | 0.01046247 | 0.5667398 | 191.0233
1.886088 | 3.772176 | 0.01046467 | 113.315 | 0.01048282 | 0.5672445 | 191.3948
1.887716 | 3.775431 | 0.01048497 | 113.415 | 0.01050312 | 0.567734 | 191.7654
1.889343 | 3.778687 | 0.01050338 | 113.515 | 0.01052152 | 0.5682235 | 192.1014
1.890971 | 3.781942 | 0.01052417 | 113.615 | 0.01054232 | 0.568713 | 192.4811
1.892548 | 3.785095 | 0.0105427 | 113.715 | 0.01056085 | 0.5691873 | 192.8194
1.894226 | 3.788452 | 0.01056415 | 113.815 | 0.0105823 | 0.5696921 | 193.211
1.895854 | 3.791708 | 0.01058564 | 113.915 | 0.01060379 | 0.5701816 | 193.6035
1.897583 | 3.795166 | 0.0106051 | 114.015 | 0.01062325 | 0.5707017 | 193.9587
1.899312 | 3.798625 | 0.01062551 | 114.115 | 0.01064366 | 0.5712218 | 194.3314
1.901042 | 3.802083 | 0.01064848 | 114.215 | 0.01066663 | 0.5717419 | 194.7508
1.902771 | 3.805542 | 0.01066945 | 114.315 | 0.0106876 | 0.572262 | 195.1337
1.90445 | 3.808899 | 0.01069158 | 114.415 | 0.01070973 | 0.5727668 | 195.5377
1.906179 | 3.812358 | 0.01071342 | 114.515 | 0.01073157 | 0.5732869 | 195.9364
1.907806 | 3.815613 | 0.01073371 | 114.615 | 0.01075186 | 0.5737764 | 196.3069
1.909485 | 3.81897 | 0.01075397 | 114.715 | 0.01077212 | 0.5742812 | 196.6768
1.911113 | 3.822225 | 0.01077209 | 114.815 | 0.01079024 | 0.5747707 | 197.0076
1.91274 | 3.82548 | 0.01079429 | 114.915 | 0.01081244 | 0.5752602 | 197.4129
1.914368 | 3.828736 | 0.01081203 | 115.015 | 0.01083018 | 0.5757497 | 197.7368
1.915995 | 3.831991 | 0.01083373 | 115.115 | 0.01085188 | 0.5762392 | 198.133
1.917623 | 3.835246 | 0.01085247 | 115.215 | 0.01087062 | 0.5767287 | 198.4753
1.919301 | 3.838603 | 0.01087531 | 115.315 | 0.01089346 | 0.5772335 | 198.8922
1.920929 | 3.841858 | 0.0108954 | 115.415 | 0.01091355 | 0.577723 | 199.259
1.922658 | 3.845317 | 0.01091607 | 115.515 | 0.01093422 | 0.5782431 | 199.6363
1.924337 | 3.848674 | 0.01093792 | 115.615 | 0.01095607 | 0.5787479 | 200.0354
1.926066 | 3.852132 | 0.01095998 | 115.715 | 0.01097813 | 0.579268 | 200.438
1.927745 | 3.855489 | 0.01098135 | 115.815 | 0.0109995 | 0.5797728 | 200.8283
1.929423 | 3.858846 | 0.01100059 | 115.915 | 0.01101874 | 0.5802776 | 201.1795
1.931051 | 3.862101 | 0.01102269 | 116.015 | 0.01104084 | 0.5807671 | 201.5831
1.932678 | 3.865357 | 0.01104223 | 116.115 | 0.01106038 | 0.5812566 | 201.9399
1.934306 | 3.868612 | 0.01106482 | 116.215 | 0.01108297 | 0.5817461 | 202.3522
1.935933 | 3.871867 | 0.01108577 | 116.315 | 0.01110392 | 0.5822356 | 202.7348
1.937561 | 3.875122 | 0.01110708 | 116.415 | 0.01112523 | 0.5827251 | 203.1238
1.939189 | 3.878377 | 0.0111246 | 116.515 | 0.01114275 | 0.5832146 | 203.4438
1.940816 | 3.881633 | 0.01114852 | 116.615 | 0.01116666 | 0.5837041 | 203.8804
1.942495 | 3.88499 | 0.01116998 | 116.715 | 0.01118813 | 0.584209 | 204.2723
1.944173 | 3.888346 | 0.0111919 | 116.815 | 0.01121005 | 0.5847138 | 204.6725
1.945903 | 3.891805 | 0.0112138 | 116.915 | 0.01123195 | 0.5852339 | 205.0724
1.947581 | 3.895162 | 0.011236 | 117.015 | 0.01125415 | 0.5857387 | 205.4776
1.94926 | 3.898519 | 0.01125799 | 117.115 | 0.01127614 | 0.5862435 | 205.8792
1.950989 | 3.901978 | 0.01127728 | 117.215 | 0.01129543 | 0.5867635 | 206.2313
1.952667 | 3.905335 | 0.01130441 | 117.315 | 0.01132255 | 0.5872683 | 206.7266
1.954295 | 3.90859 | 0.01132419 | 117.415 | 0.01134234 | 0.5877579 | 207.0878
1.955973 | 3.911947 | 0.01134572 | 117.515 | 0.01136387 | 0.5882627 | 207.4809
1.95755 | 3.9151 | 0.01136697 | 117.615 | 0.01138511 | 0.5887369 | 207.8688
1.959229 | 3.918457 | 0.01138819 | 117.715 | 0.01140633 | 0.5892417 | 208.2563
1.960856 | 3.921712 | 0.01140787 | 117.815 | 0.01142602 | 0.5897312 | 208.6157
1.962484 | 3.924968 | 0.01143307 | 117.915 | 0.01145122 | 0.5902207 | 209.0758
1.964111 | 3.928223 | 0.01145463 | 118.015 | 0.01147278 | 0.5907102 | 209.4694
1.96579 | 3.93158 | 0.01147476 | 118.115 | 0.01149291 | 0.591215 | 209.837
1.967468 | 3.934937 | 0.01149833 | 118.215 | 0.01151648 | 0.5917198 | 210.2673
1.969147 | 3.938294 | 0.01152188 | 118.315 | 0.01154002 | 0.5922246 | 210.6972
1.970876 | 3.941752 | 0.01154388 | 118.415 | 0.01156203 | 0.5927447 | 211.0989
1.972605 | 3.945211 | 0.01156692 | 118.515 | 0.01158507 | 0.5932648 | 211.5196
1.974335 | 3.948669 | 0.01159134 | 118.615 | 0.01160949 | 0.5937849 | 211.9655
1.976064 | 3.952128 | 0.01161652 | 118.715 | 0.01163467 | 0.594305 | 212.4251
1.977743 | 3.955485 | 0.0116365 | 118.815 | 0.01165465 | 0.5948098 | 212.79
1.97937 | 3.95874 | 0.011661 | 118.915 | 0.01167915 | 0.5952993 | 213.2373
1.980998 | 3.961996 | 0.01168028 | 119.015 | 0.01169843 | 0.5957888 | 213.5893
1.982625 | 3.965251 | 0.01170109 | 119.115 | 0.01171924 | 0.5962783 | 213.9692
1.984253 | 3.968506 | 0.01172127 | 119.215 | 0.01173941 | 0.5967678 | 214.3376
1.985881 | 3.971761 | 0.01174801 | 119.315 | 0.01176616 | 0.5972573 | 214.826
1.987559 | 3.975118 | 0.01176798 | 119.415 | 0.01178613 | 0.5977621 | 215.1905
1.989237 | 3.978475 | 0.01179167 | 119.515 | 0.01180982 | 0.5982669 | 215.6231
1.990916 | 3.981832 | 0.01181491 | 119.615 | 0.01183306 | 0.5987717 | 216.0474
1.992645 | 3.98529 | 0.01183479 | 119.715 | 0.01185294 | 0.5992918 | 216.4104
1.994324 | 3.988647 | 0.01185944 | 119.815 | 0.01187759 | 0.5997966 | 216.8605
1.996104 | 3.992208 | 0.0118865 | 119.915 | 0.01190465 | 0.600332 | 217.3544
1.997782 | 3.995565 | 0.01190799 | 120.015 | 0.01192614 | 0.6008368 | 217.7468
1.999461 | 3.998922 | 0.01192852 | 120.115 | 0.01194667 | 0.6013416 | 218.1217
2.001139 | 4.002279 | 0.01195303 | 120.215 | 0.01197118 | 0.6018464 | 218.5691
2.002767 | 4.005534 | 0.01197406 | 120.315 | 0.01199221 | 0.602336 | 218.9532
2.004395 | 4.008789 | 0.0119968 | 120.415 | 0.01201495 | 0.6028254 | 219.3683
2.006022 | 4.012045 | 0.01202033 | 120.515 | 0.01203848 | 0.603315 | 219.7979
2.00765 | 4.015299 | 0.01204084 | 120.615 | 0.01205899 | 0.6038044 | 220.1724
2.009277 | 4.018555 | 0.01206422 | 120.715 | 0.01208237 | 0.604294 | 220.5992
2.010905 | 4.02181 | 0.01208807 | 120.815 | 0.01210622 | 0.6047834 | 221.0347
2.012533 | 4.025065 | 0.01211029 | 120.915 | 0.01212844 | 0.605273 | 221.4405
2.014262 | 4.028524 | 0.01213496 | 121.015 | 0.01215311 | 0.6057931 | 221.8909
2.01594 | 4.031881 | 0.01215751 | 121.115 | 0.01217566 | 0.6062979 | 222.3025
2.017619 | 4.035238 | 0.01218349 | 121.215 | 0.01220164 | 0.6068027 | 222.7769
2.019297 | 4.038595 | 0.01220463 | 121.315 | 0.01222278 | 0.6073075 | 223.1629
2.020976 | 4.041952 | 0.01223014 | 121.415 | 0.01224829 | 0.6078123 | 223.6286
2.022705 | 4.04541 | 0.01225448 | 121.515 | 0.01227263 | 0.6083323 | 224.073
2.024384 | 4.048767 | 0.01227286 | 121.615 | 0.01229101 | 0.6088371 | 224.4087
2.026011 | 4.052022 | 0.01229113 | 121.715 | 0.01230928 | 0.6093267 | 224.7422
2.027639 | 4.055277 | 0.01231242 | 121.815 | 0.01233057 | 0.6098162 | 225.1309
2.029266 | 4.058533 | 0.01233317 | 121.915 | 0.01235132 | 0.6103057 | 225.5097
2.030945 | 4.06189 | 0.01235594 | 122.015 | 0.01237409 | 0.6108105 | 225.9255
2.032623 | 4.065247 | 0.01237901 | 122.115 | 0.01239716 | 0.6113153 | 226.3468
2.034251 | 4.068502 | 0.01239841 | 122.215 | 0.01241656 | 0.6118048 | 226.7009
2.03598 | 4.071961 | 0.01242457 | 122.315 | 0.01244272 | 0.6123249 | 227.1785
2.03771 | 4.075419 | 0.01244861 | 122.415 | 0.01246676 | 0.612845 | 227.6175
2.039388 | 4.078776 | 0.01247163 | 122.515 | 0.01248978 | 0.6133498 | 228.0377
2.041168 | 4.082337 | 0.01249464 | 122.615 | 0.01251279 | 0.6138852 | 228.4578
2.042847 | 4.085694 | 0.01251979 | 122.715 | 0.01253794 | 0.61439 | 228.917
2.044525 | 4.08905 | 0.01254369 | 122.815 | 0.01256184 | 0.6148948 | 229.3535
2.046153 | 4.092305 | 0.01256791 | 122.915 | 0.01258606 | 0.6153843 | 229.7957
2.047831 | 4.095662 | 0.01259275 | 123.015 | 0.0126109 | 0.6158891 | 230.2491
2.049459 | 4.098918 | 0.01261593 | 123.115 | 0.01263408 | 0.6163786 | 230.6724
2.051036 | 4.102071 | 0.01263723 | 123.215 | 0.01265538 | 0.6168528 | 231.0612
2.052612 | 4.105225 | 0.01265994 | 123.315 | 0.01267809 | 0.617327 | 231.476
2.05424 | 4.10848 | 0.01268361 | 123.415 | 0.01270176 | 0.6178165 | 231.908
2.055918 | 4.111837 | 0.01270606 | 123.515 | 0.01272421 | 0.6183213 | 232.318
2.057546 | 4.115092 | 0.01273217 | 123.615 | 0.01275031 | 0.6188108 | 232.7946
2.059225 | 4.118449 | 0.01275482 | 123.715 | 0.01277297 | 0.6193156 | 233.2082
2.060954 | 4.121908 | 0.01277982 | 123.815 | 0.01279797 | 0.6198357 | 233.6646
2.062632 | 4.125264 | 0.01280592 | 123.915 | 0.01282407 | 0.6203405 | 234.1413
2.064362 | 4.128723 | 0.01282854 | 124.015 | 0.01284669 | 0.6208607 | 234.5542
2.06604 | 4.13208 | 0.01285376 | 124.115 | 0.01287191 | 0.6213655 | 235.0147
2.067769 | 4.135539 | 0.01288205 | 124.215 | 0.0129002 | 0.6218855 | 235.5312
2.069448 | 4.138896 | 0.01290605 | 124.315 | 0.0129242 | 0.6223903 | 235.9694
2.071126 | 4.142253 | 0.01292871 | 124.415 | 0.01294686 | 0.6228951 | 236.3832
2.072754 | 4.145508 | 0.01295306 | 124.515 | 0.0129712 | 0.6233846 | 236.8276
2.074432 | 4.148865 | 0.01297986 | 124.615 | 0.01299801 | 0.6238894 | 237.3169
2.076009 | 4.152018 | 0.01300136 | 124.715 | 0.01301951 | 0.6243636 | 237.7095
2.077688 | 4.155375 | 0.01302689 | 124.815 | 0.01304504 | 0.6248684 | 238.1756
2.079315 | 4.158631 | 0.01305291 | 124.915 | 0.01307106 | 0.625358 | 238.6507
2.080994 | 4.161987 | 0.01307705 | 125.015 | 0.0130952 | 0.6258628 | 239.0915
2.082672 | 4.165344 | 0.01310338 | 125.115 | 0.01312153 | 0.6263676 | 239.5722
2.084351 | 4.168701 | 0.01312889 | 125.215 | 0.01314704 | 0.6268724 | 240.038
2.086029 | 4.172058 | 0.0131515 | 125.315 | 0.01316965 | 0.6273772 | 240.4507
2.087708 | 4.175415 | 0.01317924 | 125.415 | 0.01319739 | 0.627882 | 240.9572
2.089386 | 4.178772 | 0.01320354 | 125.515 | 0.01322169 | 0.6283868 | 241.4009
2.091014 | 4.182027 | 0.01322607 | 125.615 | 0.01324422 | 0.6288763 | 241.8122
2.092692 | 4.185384 | 0.01325279 | 125.715 | 0.01327094 | 0.6293811 | 242.3001
2.09432 | 4.18864 | 0.0132747 | 125.815 | 0.01329285 | 0.6298706 | 242.7002
2.095947 | 4.191895 | 0.01330038 | 125.915 | 0.01331853 | 0.6303601 | 243.169
2.097575 | 4.19515 | 0.01325616 | 126.015 | 0.01327431 | 0.6308496 | 242.3616
2.099152 | 4.198303 | 0.01327536 | 126.115 | 0.01329351 | 0.6313238 | 242.7121
2.100779 | 4.201558 | 0.01329651 | 126.215 | 0.01331466 | 0.6318133 | 243.0983
2.102458 | 4.204915 | 0.004500462 | 126.315 | 0.004518611 | 0.6323181 | 82.50056
2.104136 | 4.208272 | 0.004367108 | 126.415 | 0.004385257 | 0.6328229 | 80.06579
2.104747 | 4.209493 | -0.0001484339 | 126.451 | -0.0001302849 | 0.6330065 | -2.378734

## PEGDA_10pGelMA_3
File Path: C:\MTS TestSuite\Anderson\072023\PEGDA_10pGelMA\Test Run 10 07-20-23 23 38 01 PM\DAQ- Crosshead |  | … - (Timed).txt |  |  | Thickness 1 | 5.21 | avg | Diameter | avg | Radius | avg | area (mm^2) | area (m^2)
Test: MTS EM Compression (Simplified) 12 |  |  |  |  | 2 | 4.92 | 5.123333 |  | 10 |  | 5 | 78.53982 | 7.853982e-05
Test Run: Test Run 10 |  |  |  |  | 3 | 5.24
Crosshead | Corrected crosshead | Load | Time | Corrected Load | Strain | Stress
mm | mm | kN | sec | kN | mm/mm | kN/m^2
0 | 0 | -5.807741e-05 | 0.112 | 0 | 0 | 0
0.00096639 | 0.00193278 | -5.7779e-05 | 0.212 | 2.984069e-07 | 0.0003772505 | 0.003799435
0.002644857 | 0.005289713 | -5.072591e-05 | 0.312 | 7.351503e-06 | 0.001032475 | 0.09360224
0.004272461 | 0.008544922 | -4.195519e-05 | 0.412 | 1.612222e-05 | 0.001667844 | 0.2052745
0.005900065 | 0.01180013 | -3.475565e-05 | 0.512 | 2.332176e-05 | 0.002303214 | 0.2969418
0.007578532 | 0.01515706 | -2.697016e-05 | 0.612 | 3.110725e-05 | 0.002958438 | 0.3960698
0.009256999 | 0.018514 | -1.816213e-05 | 0.712 | 3.991528e-05 | 0.003613663 | 0.5082171
0.01098633 | 0.02197266 | -1.321049e-05 | 0.812 | 4.486692e-05 | 0.004288742 | 0.5712634
0.0126648 | 0.02532959 | -3.743757e-06 | 0.912 | 5.433365e-05 | 0.004943967 | 0.6917975
0.01439413 | 0.02878825 | 3.980144e-06 | 1.012 | 6.205755e-05 | 0.005619047 | 0.7901413
0.01607259 | 0.03214518 | 1.182679e-05 | 1.112 | 6.99042e-05 | 0.006274272 | 0.8900479
0.01775106 | 0.03550212 | 1.86229e-05 | 1.212 | 7.670031e-05 | 0.006929496 | 0.9765787
0.01942952 | 0.03885905 | 2.691763e-05 | 1.312 | 8.499504e-05 | 0.00758472 | 1.08219
0.02105713 | 0.04211426 | 3.174478e-05 | 1.412 | 8.982219e-05 | 0.008220089 | 1.143652
0.02268473 | 0.04536947 | 3.961448e-05 | 1.512 | 9.769189e-05 | 0.008855459 | 1.243852
0.02431234 | 0.04862468 | 4.675761e-05 | 1.612 | 0.000104835 | 0.009490828 | 1.334801
0.0259908 | 0.05198161 | 5.59642e-05 | 1.712 | 0.0001140416 | 0.01014605 | 1.452023
0.02761841 | 0.05523682 | 6.383713e-05 | 1.812 | 0.0001219145 | 0.01078142 | 1.552264
0.02929688 | 0.05859375 | 7.152529e-05 | 1.912 | 0.0001296027 | 0.01143665 | 1.650153
0.0310262 | 0.06205241 | 7.804091e-05 | 2.012 | 0.0001361183 | 0.01211173 | 1.733112
0.03270467 | 0.06540935 | 8.43984e-05 | 2.112 | 0.0001424758 | 0.01276695 | 1.814058
0.034434 | 0.068868 | 9.269133e-05 | 2.212 | 0.0001507687 | 0.01344203 | 1.919647
0.03616333 | 0.07232666 | 0.0001017424 | 2.312 | 0.0001598198 | 0.01411711 | 2.034889
0.0378418 | 0.07568359 | 0.0001073038 | 2.412 | 0.0001653812 | 0.01477233 | 2.105699
0.03957113 | 0.07914226 | 0.000113327 | 2.512 | 0.0001714044 | 0.01544742 | 2.182389
0.04124959 | 0.08249919 | 0.0001223873 | 2.612 | 0.0001804647 | 0.01610264 | 2.297748
0.0428772 | 0.0857544 | 0.0001300352 | 2.712 | 0.0001881126 | 0.01673801 | 2.395124
0.0445048 | 0.08900961 | 0.0001403594 | 2.812 | 0.0001984368 | 0.01737338 | 2.526575
0.04608154 | 0.09216309 | 0.0001451711 | 2.912 | 0.0002032485 | 0.01798889 | 2.587841
0.04770915 | 0.0954183 | 0.0001511214 | 3.012 | 0.0002091988 | 0.01862426 | 2.663602
0.04933675 | 0.0986735 | 0.0001601446 | 3.112 | 0.000218222 | 0.01925963 | 2.778489
0.05106608 | 0.1021322 | 0.0001678123 | 3.212 | 0.0002258897 | 0.01993471 | 2.876117
0.05269369 | 0.1053874 | 0.0001745152 | 3.312 | 0.0002325926 | 0.02057008 | 2.961461
0.05437215 | 0.1087443 | 0.0001829396 | 3.412 | 0.000241017 | 0.0212253 | 3.068724
0.05610148 | 0.112203 | 0.0001907578 | 3.512 | 0.0002488352 | 0.02190038 | 3.168268
0.05783081 | 0.1156616 | 0.0001967161 | 3.612 | 0.0002547935 | 0.02257546 | 3.244132
0.05950928 | 0.1190186 | 0.0002065771 | 3.712 | 0.0002646545 | 0.02323069 | 3.369686
0.06118775 | 0.1223755 | 0.0002148241 | 3.812 | 0.0002729015 | 0.02388591 | 3.47469
0.06286621 | 0.1257324 | 0.0002209602 | 3.912 | 0.0002790376 | 0.02454114 | 3.552817
0.06454468 | 0.1290894 | 0.0002286946 | 4.012 | 0.000286772 | 0.02519636 | 3.651295
0.06617228 | 0.1323446 | 0.0002376428 | 4.112 | 0.0002957202 | 0.02583173 | 3.765227
0.06785075 | 0.1357015 | 0.0002444272 | 4.212 | 0.0003025046 | 0.02648695 | 3.851608
0.06947835 | 0.1389567 | 0.0002488429 | 4.312 | 0.0003069203 | 0.02712232 | 3.90783
0.07110596 | 0.1422119 | 0.000260663 | 4.412 | 0.0003187404 | 0.02775769 | 4.058329
0.07278442 | 0.1455688 | 0.0002647654 | 4.512 | 0.0003228428 | 0.02841292 | 4.110562
0.07441203 | 0.1488241 | 0.0002750489 | 4.612 | 0.0003331263 | 0.02904829 | 4.241495
0.07609049 | 0.152181 | 0.0002816088 | 4.712 | 0.0003396862 | 0.02970351 | 4.325019
0.07781982 | 0.1556396 | 0.0002893808 | 4.812 | 0.0003474582 | 0.03037859 | 4.423976
0.07954916 | 0.1590983 | 0.0002957491 | 4.912 | 0.0003538265 | 0.03105367 | 4.505059
0.08122762 | 0.1624552 | 0.00030595 | 5.012 | 0.0003640274 | 0.0317089 | 4.63494
0.08290609 | 0.1658122 | 0.0003139678 | 5.112 | 0.0003720452 | 0.03236412 | 4.737026
0.08458456 | 0.1691691 | 0.0003186815 | 5.212 | 0.0003767589 | 0.03301935 | 4.797044
0.08626303 | 0.1725261 | 0.0003309363 | 5.312 | 0.0003890138 | 0.03367457 | 4.953077
0.08789063 | 0.1757813 | 0.0003362958 | 5.412 | 0.0003943732 | 0.03430994 | 5.021315
0.08951823 | 0.1790365 | 0.0003440871 | 5.512 | 0.0004021645 | 0.03494531 | 5.120518
0.09114583 | 0.1822917 | 0.0003526891 | 5.612 | 0.0004107665 | 0.03558068 | 5.230042
0.09277344 | 0.1855469 | 0.0003617125 | 5.712 | 0.00041979 | 0.03621605 | 5.344932
0.09440105 | 0.1888021 | 0.000367379 | 5.812 | 0.0004254564 | 0.03685142 | 5.41708
0.09602865 | 0.1920573 | 0.0003729062 | 5.912 | 0.0004309836 | 0.03748679 | 5.487454
0.09765625 | 0.1953125 | 0.000382709 | 6.012 | 0.0004407864 | 0.03812215 | 5.612267
0.09933472 | 0.1986694 | 0.0003907433 | 6.112 | 0.0004488207 | 0.03877738 | 5.714563
0.1010132 | 0.2020264 | 0.0003970688 | 6.212 | 0.0004551462 | 0.0394326 | 5.795101
0.1026917 | 0.2053833 | 0.0004054788 | 6.312 | 0.0004635562 | 0.04008783 | 5.902181
0.104421 | 0.208842 | 0.0004141983 | 6.412 | 0.0004722757 | 0.04076291 | 6.013201
0.1061503 | 0.2123006 | 0.0004217176 | 6.512 | 0.000479795 | 0.04143799 | 6.10894
0.1078796 | 0.2157593 | 0.0004276955 | 6.612 | 0.0004857729 | 0.04211307 | 6.185052
0.1095581 | 0.2191162 | 0.0004395644 | 6.712 | 0.0004976418 | 0.04276829 | 6.336172
0.1112366 | 0.2224731 | 0.0004451173 | 6.812 | 0.0005031947 | 0.04342352 | 6.406874
0.112915 | 0.2258301 | 0.0004544947 | 6.912 | 0.0005125721 | 0.04407874 | 6.52627
0.1145426 | 0.2290853 | 0.000461337 | 7.012 | 0.0005194144 | 0.04471411 | 6.613389
0.1161703 | 0.2323405 | 0.0004684319 | 7.112 | 0.0005265093 | 0.04534948 | 6.703724
0.1177979 | 0.2355957 | 0.0004760708 | 7.212 | 0.0005341482 | 0.04598485 | 6.800986
0.1194255 | 0.2388509 | 0.0004830993 | 7.312 | 0.0005411767 | 0.04662022 | 6.890476
0.1211039 | 0.2422079 | 0.0004906266 | 7.412 | 0.000548704 | 0.04727544 | 6.986317
0.1227315 | 0.2454631 | 0.0004960853 | 7.512 | 0.0005541627 | 0.04791081 | 7.055819
0.1244609 | 0.2489217 | 0.0005071924 | 7.612 | 0.0005652698 | 0.04858589 | 7.197239
0.1261393 | 0.2522786 | 0.0005123947 | 7.712 | 0.0005704721 | 0.04924111 | 7.263476
0.1278178 | 0.2556356 | 0.000520302 | 7.812 | 0.0005783794 | 0.04989634 | 7.364155
0.1295471 | 0.2590942 | 0.0005330735 | 7.912 | 0.000591151 | 0.05057142 | 7.526768
0.1311747 | 0.2623495 | 0.0005393829 | 8.012 | 0.0005974603 | 0.05120679 | 7.607101
0.1328532 | 0.2657064 | 0.0005452101 | 8.112 | 0.0006032875 | 0.05186201 | 7.681295
0.1345317 | 0.2690633 | 0.0005536484 | 8.212 | 0.0006117258 | 0.05251724 | 7.788734
0.1361593 | 0.2723185 | 0.0005637229 | 8.312 | 0.0006218003 | 0.05315261 | 7.917008
0.1377869 | 0.2755738 | 0.0005677209 | 8.412 | 0.0006257983 | 0.05378798 | 7.967911
0.1394145 | 0.278829 | 0.0005763429 | 8.512 | 0.0006344203 | 0.05442335 | 8.07769
0.1410421 | 0.2820842 | 0.0005832411 | 8.612 | 0.0006413185 | 0.05505872 | 8.165521
0.1426697 | 0.2853394 | 0.0005918106 | 8.712 | 0.000649888 | 0.05569409 | 8.274631
0.1442973 | 0.2885946 | 0.0005991454 | 8.812 | 0.0006572228 | 0.05632945 | 8.36802
0.1459757 | 0.2919515 | 0.000609928 | 8.912 | 0.0006680054 | 0.05698468 | 8.505309
0.1477051 | 0.2954102 | 0.0006163408 | 9.012 | 0.0006744182 | 0.05765976 | 8.58696
0.1493835 | 0.2987671 | 0.0006208696 | 9.112 | 0.000678947 | 0.05831498 | 8.644622
0.151062 | 0.302124 | 0.0006278828 | 9.212 | 0.0006859602 | 0.05897021 | 8.733916
0.1527913 | 0.3055827 | 0.0006349304 | 9.312 | 0.0006930078 | 0.05964529 | 8.823649
0.1544698 | 0.3089396 | 0.0006447654 | 9.412 | 0.0007028428 | 0.06030051 | 8.948873
0.1561483 | 0.3122966 | 0.0006530353 | 9.512 | 0.0007111127 | 0.06095574 | 9.054168
0.1578267 | 0.3156535 | 0.0006590474 | 9.612 | 0.0007171248 | 0.06161096 | 9.130717
0.1594543 | 0.3189087 | 0.0006646346 | 9.712 | 0.0007227121 | 0.06224633 | 9.201856
0.1611328 | 0.3222656 | 0.0006749153 | 9.812 | 0.0007329927 | 0.06290156 | 9.332753
0.1627604 | 0.3255208 | 0.0006830059 | 9.912 | 0.0007410833 | 0.06353692 | 9.435765
0.164388 | 0.328776 | 0.0006908844 | 10.012 | 0.0007489618 | 0.06417229 | 9.536077
0.1660156 | 0.3320313 | 0.0007001466 | 10.112 | 0.000758224 | 0.06480766 | 9.654008
0.1676432 | 0.3352865 | 0.0007049373 | 10.212 | 0.0007630147 | 0.06544303 | 9.715006
0.1693217 | 0.3386434 | 0.000712369 | 10.312 | 0.0007704464 | 0.06609826 | 9.809628
0.171051 | 0.3421021 | 0.0007197988 | 10.412 | 0.0007778762 | 0.06677333 | 9.904228
0.1727295 | 0.345459 | 0.0007288702 | 10.512 | 0.0007869476 | 0.06742856 | 10.01973
0.1744588 | 0.3489176 | 0.0007355505 | 10.612 | 0.0007936279 | 0.06810364 | 10.10478
0.1761373 | 0.3522746 | 0.0007420812 | 10.712 | 0.0008001586 | 0.06875887 | 10.18794
0.1778666 | 0.3557332 | 0.0007510613 | 10.812 | 0.0008091387 | 0.06943394 | 10.30227
0.1795451 | 0.3590902 | 0.0007598784 | 10.912 | 0.0008179558 | 0.07008917 | 10.41454
0.1812236 | 0.3624471 | 0.0007674406 | 11.012 | 0.000825518 | 0.07074439 | 10.51082
0.1828512 | 0.3657023 | 0.0007733232 | 11.112 | 0.0008314006 | 0.07137976 | 10.58572
0.1844788 | 0.3689575 | 0.0007789177 | 11.212 | 0.0008369951 | 0.07201513 | 10.65695
0.1861064 | 0.3722127 | 0.0007872939 | 11.312 | 0.0008453713 | 0.0726505 | 10.7636
0.187734 | 0.3754679 | 0.0007942114 | 11.412 | 0.0008522888 | 0.07328587 | 10.85168
0.1894124 | 0.3788249 | 0.0008022659 | 11.512 | 0.0008603434 | 0.0739411 | 10.95423
0.19104 | 0.3820801 | 0.000808094 | 11.612 | 0.0008661714 | 0.07457647 | 11.02844
0.1927694 | 0.3855387 | 0.0008186914 | 11.712 | 0.0008767688 | 0.07525154 | 11.16337
0.1944478 | 0.3888957 | 0.0008263547 | 11.812 | 0.0008844322 | 0.07590677 | 11.26094
0.1961263 | 0.3922526 | 0.0008339341 | 11.912 | 0.0008920115 | 0.07656199 | 11.35744
0.1978048 | 0.3956096 | 0.0008407505 | 12.012 | 0.0008988279 | 0.07721722 | 11.44423
0.1995341 | 0.3990682 | 0.0008509114 | 12.112 | 0.0009089888 | 0.0778923 | 11.5736
0.2012126 | 0.4024252 | 0.0008585495 | 12.212 | 0.0009166269 | 0.07854753 | 11.67086
0.202891 | 0.4057821 | 0.0008657427 | 12.312 | 0.0009238201 | 0.07920275 | 11.76244
0.2045186 | 0.4090373 | 0.0008738797 | 12.412 | 0.0009319571 | 0.07983812 | 11.86605
0.2061971 | 0.4123942 | 0.0008823453 | 12.512 | 0.0009404227 | 0.08049334 | 11.97383
0.2078247 | 0.4156494 | 0.0008916399 | 12.612 | 0.0009497173 | 0.08112871 | 12.09218
0.2094014 | 0.4188029 | 0.0009001943 | 12.712 | 0.0009582717 | 0.08174422 | 12.20109
0.2110291 | 0.4220581 | 0.0009062899 | 12.812 | 0.0009643673 | 0.08237959 | 12.27871
0.2127075 | 0.4254151 | 0.0009145364 | 12.912 | 0.0009726138 | 0.08303482 | 12.3837
0.2143351 | 0.4286703 | 0.0009220707 | 13.012 | 0.0009801481 | 0.08367019 | 12.47963
0.2160645 | 0.4321289 | 0.0009313909 | 13.112 | 0.0009894684 | 0.08434527 | 12.5983
0.2177429 | 0.4354859 | 0.0009379786 | 13.212 | 0.000996056 | 0.08500049 | 12.68218
0.2194723 | 0.4389445 | 0.0009463556 | 13.312 | 0.001004433 | 0.08567557 | 12.78884
0.2212016 | 0.4424032 | 0.0009552126 | 13.412 | 0.00101329 | 0.08635065 | 12.90161
0.2228801 | 0.4457601 | 0.0009647923 | 13.512 | 0.00102287 | 0.08700588 | 13.02358
0.2245585 | 0.449117 | 0.0009727729 | 13.612 | 0.00103085 | 0.0876611 | 13.12519
0.226237 | 0.452474 | 0.0009804877 | 13.712 | 0.001038565 | 0.08831632 | 13.22342
0.2279155 | 0.4558309 | 0.0009885491 | 13.812 | 0.001046626 | 0.08897155 | 13.32606
0.2295431 | 0.4590861 | 0.0009975455 | 13.912 | 0.001055623 | 0.08960692 | 13.44061
0.2311198 | 0.4622396 | 0.001006293 | 14.012 | 0.00106437 | 0.09022243 | 13.55198
0.2327474 | 0.4654948 | 0.001011595 | 14.112 | 0.001069672 | 0.0908578 | 13.61949
0.234375 | 0.46875 | 0.001020049 | 14.212 | 0.001078126 | 0.09149317 | 13.72713
0.2360535 | 0.4721069 | 0.001030584 | 14.312 | 0.001088662 | 0.09214839 | 13.86127
0.2377319 | 0.4754639 | 0.001037722 | 14.412 | 0.0010958 | 0.09280362 | 13.95216
0.2394104 | 0.4788208 | 0.00104757 | 14.512 | 0.001105648 | 0.09345885 | 14.07754
0.2410889 | 0.4821777 | 0.001056873 | 14.612 | 0.00111495 | 0.09411407 | 14.19599
0.2428182 | 0.4856364 | 0.001065882 | 14.712 | 0.00112396 | 0.09478915 | 14.3107
0.2445475 | 0.4890951 | 0.001072948 | 14.812 | 0.001131025 | 0.09546423 | 14.40066
0.246226 | 0.492452 | 0.001082203 | 14.912 | 0.001140281 | 0.09611945 | 14.51851
0.2479045 | 0.495809 | 0.001092076 | 15.012 | 0.001150154 | 0.09677468 | 14.64421
0.2495829 | 0.4991658 | 0.001100027 | 15.112 | 0.001158104 | 0.0974299 | 14.74544
0.2512614 | 0.5025228 | 0.001107959 | 15.212 | 0.001166037 | 0.09808513 | 14.84644
0.252889 | 0.505778 | 0.001115717 | 15.312 | 0.001173794 | 0.0987205 | 14.94521
0.2545166 | 0.5090332 | 0.001124267 | 15.412 | 0.001182344 | 0.09935586 | 15.05407
0.2561442 | 0.5122884 | 0.001131509 | 15.512 | 0.001189586 | 0.09999123 | 15.14628
0.2578227 | 0.5156454 | 0.001140359 | 15.612 | 0.001198436 | 0.1006465 | 15.25897
0.2594503 | 0.5189006 | 0.001147918 | 15.712 | 0.001205996 | 0.1012818 | 15.35522
0.2611288 | 0.5222575 | 0.001157418 | 15.812 | 0.001215495 | 0.1019371 | 15.47616
0.2628072 | 0.5256144 | 0.001167204 | 15.912 | 0.001225281 | 0.1025923 | 15.60077
0.2645366 | 0.5290731 | 0.001174563 | 16.012 | 0.00123264 | 0.1032674 | 15.69446
0.266215 | 0.53243 | 0.001185154 | 16.112 | 0.001243231 | 0.1039226 | 15.82931
0.2679444 | 0.5358887 | 0.001189437 | 16.212 | 0.001247514 | 0.1045977 | 15.88385
0.2696228 | 0.5392456 | 0.001198098 | 16.312 | 0.001256176 | 0.1052529 | 15.99413
0.2712504 | 0.5425008 | 0.001207637 | 16.412 | 0.001265714 | 0.1058883 | 16.11557
0.2729289 | 0.5458578 | 0.00121846 | 16.512 | 0.001276537 | 0.1065435 | 16.25338
0.2745056 | 0.5490112 | 0.001222673 | 16.612 | 0.00128075 | 0.107159 | 16.30702
0.2761332 | 0.5522664 | 0.001229841 | 16.712 | 0.001287919 | 0.1077944 | 16.39829
0.2777608 | 0.5555216 | 0.001242167 | 16.812 | 0.001300244 | 0.1084297 | 16.55522
0.2793884 | 0.5587769 | 0.001244645 | 16.912 | 0.001302723 | 0.1090651 | 16.58678
0.2810161 | 0.5620321 | 0.001257161 | 17.012 | 0.001315238 | 0.1097005 | 16.74613
0.2826437 | 0.5652873 | 0.001267614 | 17.112 | 0.001325691 | 0.1103358 | 16.87922
0.2843221 | 0.5686442 | 0.001274268 | 17.212 | 0.001332346 | 0.1109911 | 16.96395
0.2860006 | 0.5720012 | 0.001282725 | 17.312 | 0.001340803 | 0.1116463 | 17.07163
0.2877299 | 0.5754598 | 0.001292094 | 17.412 | 0.001350171 | 0.1123214 | 17.19092
0.2894084 | 0.5788167 | 0.001300462 | 17.512 | 0.00135854 | 0.1129766 | 17.29747
0.2911377 | 0.5822754 | 0.001309629 | 17.612 | 0.001367706 | 0.1136517 | 17.41417
0.2927653 | 0.5855306 | 0.001320169 | 17.712 | 0.001378246 | 0.114287 | 17.54837
0.2944438 | 0.5888875 | 0.001328224 | 17.812 | 0.001386301 | 0.1149423 | 17.65094
0.2961222 | 0.5922445 | 0.001337409 | 17.912 | 0.001395486 | 0.1155975 | 17.76788
0.2977499 | 0.5954997 | 0.001347528 | 18.012 | 0.001405605 | 0.1162329 | 17.89672
0.2994283 | 0.5988566 | 0.001354848 | 18.112 | 0.001412925 | 0.1168881 | 17.98993
0.3010051 | 0.6020101 | 0.001365281 | 18.212 | 0.001423358 | 0.1175036 | 18.12276
0.3026835 | 0.6053671 | 0.001374475 | 18.312 | 0.001432553 | 0.1181588 | 18.23983
0.3043111 | 0.6086223 | 0.001382955 | 18.412 | 0.001441033 | 0.1187942 | 18.3478
0.3059896 | 0.6119792 | 0.001391255 | 18.512 | 0.001449333 | 0.1194494 | 18.45348
0.3076681 | 0.6153361 | 0.001399107 | 18.612 | 0.001457184 | 0.1201046 | 18.55345
0.3093465 | 0.6186931 | 0.001411219 | 18.712 | 0.001469297 | 0.1207599 | 18.70767
0.311025 | 0.62205 | 0.001419577 | 18.812 | 0.001477655 | 0.1214151 | 18.81408
0.3127035 | 0.6254069 | 0.001431747 | 18.912 | 0.001489825 | 0.1220703 | 18.96904
0.3144328 | 0.6288656 | 0.00143886 | 19.012 | 0.001496937 | 0.1227454 | 19.0596
0.3161621 | 0.6323243 | 0.001447814 | 19.112 | 0.001505892 | 0.1234205 | 19.17361
0.3178406 | 0.6356812 | 0.001458333 | 19.212 | 0.001516411 | 0.1240757 | 19.30754
0.3195191 | 0.6390381 | 0.001464205 | 19.312 | 0.001522283 | 0.1247309 | 19.38231
0.3211467 | 0.6422933 | 0.001476189 | 19.412 | 0.001534267 | 0.1253663 | 19.53489
0.3227743 | 0.6455485 | 0.001482007 | 19.512 | 0.001540084 | 0.1260017 | 19.60896
0.3244019 | 0.6488037 | 0.001490758 | 19.612 | 0.001548835 | 0.126637 | 19.72039
0.3260295 | 0.6520589 | 0.00149809 | 19.712 | 0.001556168 | 0.1272724 | 19.81374
0.3276571 | 0.6553141 | 0.001508821 | 19.812 | 0.001566899 | 0.1279078 | 19.95037
0.3293355 | 0.6586711 | 0.00151972 | 19.912 | 0.001577797 | 0.128563 | 20.08914
0.331014 | 0.662028 | 0.001529019 | 20.012 | 0.001587097 | 0.1292182 | 20.20754
0.3326925 | 0.6653849 | 0.001537582 | 20.112 | 0.00159566 | 0.1298734 | 20.31657
0.3344218 | 0.6688436 | 0.001546757 | 20.212 | 0.001604834 | 0.1305485 | 20.43338
0.3361003 | 0.6722005 | 0.001559321 | 20.312 | 0.001617398 | 0.1312037 | 20.59336
0.3377787 | 0.6755575 | 0.001570629 | 20.412 | 0.001628707 | 0.131859 | 20.73734
0.3395081 | 0.6790161 | 0.001579068 | 20.512 | 0.001637145 | 0.132534 | 20.84478
0.3411865 | 0.6823731 | 0.001585743 | 20.612 | 0.00164382 | 0.1331893 | 20.92977
0.3428141 | 0.6856283 | 0.001597858 | 20.712 | 0.001655936 | 0.1338246 | 21.08403
0.3444417 | 0.6888835 | 0.001605779 | 20.812 | 0.001663856 | 0.13446 | 21.18487
0.3460693 | 0.6921387 | 0.001614387 | 20.912 | 0.001672464 | 0.1350954 | 21.29447
0.3476969 | 0.6953939 | 0.001621776 | 21.012 | 0.001679854 | 0.1357308 | 21.38856
0.3493245 | 0.6986491 | 0.001635792 | 21.112 | 0.00169387 | 0.1363661 | 21.56702
0.3509521 | 0.7019043 | 0.001641387 | 21.212 | 0.001699464 | 0.1370015 | 21.63825
0.3526306 | 0.7052612 | 0.001650653 | 21.312 | 0.001708731 | 0.1376567 | 21.75624
0.3542582 | 0.7085165 | 0.001659182 | 21.412 | 0.001717259 | 0.1382921 | 21.86482
0.3559875 | 0.7119751 | 0.001669829 | 21.512 | 0.001727906 | 0.1389672 | 22.00038
0.357666 | 0.715332 | 0.001681705 | 21.612 | 0.001739782 | 0.1396224 | 22.1516
0.3593953 | 0.7187907 | 0.00169422 | 21.712 | 0.001752298 | 0.1402975 | 22.31095
0.3611755 | 0.7223511 | 0.001700949 | 21.812 | 0.001759026 | 0.1409924 | 22.39662
0.362854 | 0.725708 | 0.001713513 | 21.912 | 0.001771591 | 0.1416476 | 22.55659
0.3644816 | 0.7289632 | 0.001718522 | 22.012 | 0.001776599 | 0.142283 | 22.62037
0.3661601 | 0.7323202 | 0.001732993 | 22.112 | 0.00179107 | 0.1429382 | 22.80461
0.3677877 | 0.7355754 | 0.001737605 | 22.212 | 0.001795682 | 0.1435736 | 22.86333
0.3694153 | 0.7388306 | 0.001748705 | 22.312 | 0.001806783 | 0.144209 | 23.00467
0.3710429 | 0.7420858 | 0.001755179 | 22.412 | 0.001813256 | 0.1448443 | 23.08709
0.3726705 | 0.745341 | 0.001765535 | 22.512 | 0.001823612 | 0.1454797 | 23.21895
0.3742981 | 0.7485962 | 0.001773738 | 22.612 | 0.001831815 | 0.1461151 | 23.32339
0.3759766 | 0.7519532 | 0.001786648 | 22.712 | 0.001844725 | 0.1467703 | 23.48777
0.377655 | 0.7553101 | 0.001794904 | 22.812 | 0.001852982 | 0.1474255 | 23.59289
0.3793335 | 0.758667 | 0.001803979 | 22.912 | 0.001862057 | 0.1480807 | 23.70844
0.3810628 | 0.7621257 | 0.001810561 | 23.012 | 0.001868639 | 0.1487558 | 23.79225
0.3827413 | 0.7654826 | 0.001824262 | 23.112 | 0.001882339 | 0.149411 | 23.96668
0.3844706 | 0.7689412 | 0.001836494 | 23.212 | 0.001894571 | 0.1500861 | 24.12243
0.3862 | 0.7723999 | 0.001845003 | 23.312 | 0.00190308 | 0.1507612 | 24.23077
0.3878784 | 0.7757568 | 0.00185415 | 23.412 | 0.001912227 | 0.1514164 | 24.34723
0.389506 | 0.779012 | 0.001864233 | 23.512 | 0.00192231 | 0.1520518 | 24.47561
0.3911336 | 0.7822672 | 0.001874634 | 23.612 | 0.001932711 | 0.1526872 | 24.60804
0.3927612 | 0.7855225 | 0.00188135 | 23.712 | 0.001939428 | 0.1533225 | 24.69356
0.3943889 | 0.7887777 | 0.001891691 | 23.812 | 0.001949768 | 0.1539579 | 24.82522
0.3960165 | 0.7920329 | 0.001902484 | 23.912 | 0.001960561 | 0.1545933 | 24.96264
0.3976949 | 0.7953898 | 0.001911091 | 24.012 | 0.001969168 | 0.1552485 | 25.07223
0.3993734 | 0.7987468 | 0.001921672 | 24.112 | 0.00197975 | 0.1559037 | 25.20696
0.4010519 | 0.8021037 | 0.001931008 | 24.212 | 0.001989086 | 0.156559 | 25.32583
0.4027303 | 0.8054606 | 0.001941692 | 24.312 | 0.00199977 | 0.1572142 | 25.46186
0.4044597 | 0.8089193 | 0.001951017 | 24.412 | 0.002009095 | 0.1578893 | 25.58059
0.4061381 | 0.8122762 | 0.001960286 | 24.512 | 0.002018363 | 0.1585445 | 25.6986
0.4078166 | 0.8156332 | 0.001968776 | 24.612 | 0.002026853 | 0.1591997 | 25.80669
0.4094951 | 0.8189901 | 0.001976684 | 24.712 | 0.002034761 | 0.1598549 | 25.90739
0.4111735 | 0.822347 | 0.001988934 | 24.812 | 0.002047012 | 0.1605102 | 26.06336
0.412852 | 0.825704 | 0.001996497 | 24.912 | 0.002054575 | 0.1611654 | 26.15966
0.4144796 | 0.8289592 | 0.002001474 | 25.012 | 0.002059552 | 0.1618007 | 26.22303
0.4161072 | 0.8322144 | 0.002010211 | 25.112 | 0.002068288 | 0.1624361 | 26.33426
0.4176839 | 0.8353679 | 0.002023626 | 25.212 | 0.002081703 | 0.1630516 | 26.50507
0.4193115 | 0.8386231 | 0.002028538 | 25.312 | 0.002086615 | 0.163687 | 26.56761
0.4209391 | 0.8418783 | 0.002040083 | 25.412 | 0.002098161 | 0.1643224 | 26.71461
0.4226176 | 0.8452352 | 0.002049362 | 25.512 | 0.002107439 | 0.1649776 | 26.83275
0.4242452 | 0.8484904 | 0.002054619 | 25.612 | 0.002112697 | 0.165613 | 26.89969
0.4259745 | 0.8519491 | 0.002067881 | 25.712 | 0.002125959 | 0.166288 | 27.06855
0.427653 | 0.855306 | 0.002078057 | 25.812 | 0.002136134 | 0.1669433 | 27.1981
0.4293823 | 0.8587647 | 0.002086614 | 25.912 | 0.002144691 | 0.1676184 | 27.30706
0.4310608 | 0.8621216 | 0.002098972 | 26.012 | 0.002157049 | 0.1682736 | 27.46441
0.4327393 | 0.8654785 | 0.002108699 | 26.112 | 0.002166776 | 0.1689288 | 27.58825
0.4344177 | 0.8688355 | 0.002119047 | 26.212 | 0.002177124 | 0.169584 | 27.72
0.4360453 | 0.8720907 | 0.002129594 | 26.312 | 0.002187672 | 0.1702194 | 27.8543
0.4376729 | 0.8753459 | 0.002139041 | 26.412 | 0.002197119 | 0.1708548 | 27.97458
0.4393006 | 0.8786011 | 0.002147406 | 26.512 | 0.002205483 | 0.1714901 | 28.08109
0.4408773 | 0.8817546 | 0.002158082 | 26.612 | 0.00221616 | 0.1721056 | 28.21702
0.4425049 | 0.8850098 | 0.002165535 | 26.712 | 0.002223613 | 0.172741 | 28.31192
0.4441834 | 0.8883667 | 0.002179631 | 26.812 | 0.002237709 | 0.1733962 | 28.49139
0.445811 | 0.8916219 | 0.00218785 | 26.912 | 0.002245928 | 0.1740316 | 28.59604
0.4475403 | 0.8950806 | 0.002201095 | 27.012 | 0.002259172 | 0.1747067 | 28.76467
0.4492188 | 0.8984375 | 0.00221347 | 27.112 | 0.002271548 | 0.1753619 | 28.92224
0.4508972 | 0.9017945 | 0.002222115 | 27.212 | 0.002280192 | 0.1760171 | 29.03231
0.4526266 | 0.9052531 | 0.002234092 | 27.312 | 0.002292169 | 0.1766922 | 29.1848
0.4543559 | 0.9087118 | 0.002247637 | 27.412 | 0.002305714 | 0.1773673 | 29.35727
0.4560344 | 0.9120687 | 0.002255205 | 27.512 | 0.002313283 | 0.1780225 | 29.45363
0.4577128 | 0.9154257 | 0.002265864 | 27.612 | 0.002323941 | 0.1786777 | 29.58934
0.4593404 | 0.9186809 | 0.002272934 | 27.712 | 0.002331011 | 0.1793131 | 29.67936
0.4610189 | 0.9220378 | 0.002286052 | 27.812 | 0.002344129 | 0.1799683 | 29.84638
0.4626465 | 0.925293 | 0.002297873 | 27.912 | 0.002355951 | 0.1806037 | 29.9969
0.4641724 | 0.9283447 | 0.002304616 | 28.012 | 0.002362693 | 0.1811994 | 30.08275
0.4658 | 0.9315999 | 0.002313298 | 28.112 | 0.002371375 | 0.1818347 | 30.19328
0.4674276 | 0.9348551 | 0.002322922 | 28.212 | 0.002381 | 0.1824701 | 30.31583
0.469106 | 0.9382121 | 0.00233687 | 28.312 | 0.002394948 | 0.1831253 | 30.49342
0.4707845 | 0.941569 | 0.002345381 | 28.412 | 0.002403458 | 0.1837806 | 30.60178
0.4725138 | 0.9450277 | 0.002356407 | 28.512 | 0.002414485 | 0.1844556 | 30.74217
0.4742432 | 0.9484863 | 0.002366802 | 28.612 | 0.00242488 | 0.1851307 | 30.87453
0.4759216 | 0.9518433 | 0.002377958 | 28.712 | 0.002436035 | 0.1857859 | 31.01657
0.4776001 | 0.9552002 | 0.002389421 | 28.812 | 0.002447498 | 0.1864412 | 31.16251
0.4792786 | 0.9585572 | 0.002398238 | 28.912 | 0.002456316 | 0.1870964 | 31.27478
0.480957 | 0.9619141 | 0.002406508 | 29.012 | 0.002464586 | 0.1877516 | 31.38008
0.4826355 | 0.965271 | 0.002418083 | 29.112 | 0.00247616 | 0.1884068 | 31.52745
0.4842631 | 0.9685262 | 0.002427301 | 29.212 | 0.002485378 | 0.1890422 | 31.64482
0.4858907 | 0.9717814 | 0.002438984 | 29.312 | 0.002497061 | 0.1896776 | 31.79357
0.4875183 | 0.9750366 | 0.002447795 | 29.412 | 0.002505872 | 0.1903129 | 31.90576
0.4891459 | 0.9782918 | 0.002459612 | 29.512 | 0.00251769 | 0.1909483 | 32.05622
0.4908244 | 0.9816488 | 0.002467247 | 29.612 | 0.002525324 | 0.1916035 | 32.15342
0.4925029 | 0.9850058 | 0.002478064 | 29.712 | 0.002536142 | 0.1922588 | 32.29116
0.4941814 | 0.9883627 | 0.002489725 | 29.812 | 0.002547802 | 0.192914 | 32.43962
0.4959106 | 0.9918213 | 0.002499227 | 29.912 | 0.002557304 | 0.1935891 | 32.56061
0.49764 | 0.99528 | 0.002508752 | 30.012 | 0.00256683 | 0.1942641 | 32.68189
0.4993693 | 0.9987387 | 0.002521219 | 30.112 | 0.002579296 | 0.1949392 | 32.84062
0.5010986 | 1.002197 | 0.002527954 | 30.212 | 0.002586031 | 0.1956143 | 32.92637
0.5027262 | 1.005452 | 0.002538795 | 30.312 | 0.002596872 | 0.1962497 | 33.0644
0.5044047 | 1.008809 | 0.00255085 | 30.412 | 0.002608928 | 0.1969049 | 33.2179
0.5060323 | 1.012065 | 0.002559318 | 30.512 | 0.002617395 | 0.1975403 | 33.32571
0.5076599 | 1.01532 | 0.002567421 | 30.612 | 0.002625499 | 0.1981756 | 33.42889
0.5092875 | 1.018575 | 0.002577952 | 30.712 | 0.00263603 | 0.198811 | 33.56297
0.5108643 | 1.021729 | 0.002587386 | 30.812 | 0.002645463 | 0.1994265 | 33.68308
0.5125427 | 1.025085 | 0.002596485 | 30.912 | 0.002654562 | 0.2000817 | 33.79894
0.5141703 | 1.028341 | 0.00260644 | 31.012 | 0.002664517 | 0.2007171 | 33.92569
0.5158488 | 1.031698 | 0.002618394 | 31.112 | 0.002676472 | 0.2013723 | 34.07789
0.5175782 | 1.035156 | 0.002626379 | 31.212 | 0.002684456 | 0.2020474 | 34.17955
0.5192566 | 1.038513 | 0.002640349 | 31.312 | 0.002698426 | 0.2027027 | 34.35743
0.5209859 | 1.041972 | 0.002648115 | 31.412 | 0.002706193 | 0.2033777 | 34.45632
0.5226644 | 1.045329 | 0.002656552 | 31.512 | 0.002714629 | 0.2040329 | 34.56373
0.5243937 | 1.048787 | 0.002669657 | 31.612 | 0.002727734 | 0.204708 | 34.73059
0.526123 | 1.052246 | 0.002679661 | 31.712 | 0.002737738 | 0.2053831 | 34.85797
0.5278015 | 1.055603 | 0.002688257 | 31.812 | 0.002746335 | 0.2060383 | 34.96742
0.5294291 | 1.058858 | 0.00269935 | 31.912 | 0.002757428 | 0.2066737 | 35.10866
0.5311076 | 1.062215 | 0.002711622 | 32.012 | 0.002769699 | 0.2073289 | 35.2649
0.5327352 | 1.06547 | 0.002721926 | 32.112 | 0.002780004 | 0.2079643 | 35.39611
0.5343628 | 1.068726 | 0.002730623 | 32.212 | 0.0027887 | 0.2085997 | 35.50683
0.5359904 | 1.071981 | 0.002742783 | 32.312 | 0.00280086 | 0.209235 | 35.66166
0.5377198 | 1.07544 | 0.002753641 | 32.412 | 0.002811719 | 0.2099101 | 35.79991
0.5393474 | 1.078695 | 0.002764306 | 32.512 | 0.002822383 | 0.2105455 | 35.9357
0.5410766 | 1.082153 | 0.002773559 | 32.612 | 0.002831636 | 0.2112206 | 36.05351
0.5427551 | 1.08551 | 0.00278332 | 32.712 | 0.002841398 | 0.2118758 | 36.1778
0.5444336 | 1.088867 | 0.002797088 | 32.812 | 0.002855165 | 0.212531 | 36.35309
0.5461121 | 1.092224 | 0.002807493 | 32.912 | 0.00286557 | 0.2131862 | 36.48558
0.5478414 | 1.095683 | 0.002817554 | 33.012 | 0.002875632 | 0.2138613 | 36.61368
0.5495199 | 1.09904 | 0.002826072 | 33.112 | 0.002884149 | 0.2145166 | 36.72212
0.5511475 | 1.102295 | 0.0028377 | 33.212 | 0.002895778 | 0.2151519 | 36.87018
0.5527751 | 1.10555 | 0.002850772 | 33.312 | 0.00290885 | 0.2157873 | 37.03663
0.5544027 | 1.108805 | 0.002859182 | 33.412 | 0.00291726 | 0.2164227 | 37.1437
0.5560303 | 1.112061 | 0.00286959 | 33.512 | 0.002927667 | 0.217058 | 37.27622
0.5576579 | 1.115316 | 0.002882643 | 33.612 | 0.00294072 | 0.2176934 | 37.44241
0.5592855 | 1.118571 | 0.002890012 | 33.712 | 0.002948089 | 0.2183288 | 37.53624
0.5609131 | 1.121826 | 0.002901855 | 33.812 | 0.002959932 | 0.2189641 | 37.68703
0.5625916 | 1.125183 | 0.002912562 | 33.912 | 0.00297064 | 0.2196194 | 37.82336
0.5643209 | 1.128642 | 0.002923073 | 34.012 | 0.00298115 | 0.2202944 | 37.95718
0.5659994 | 1.131999 | 0.002935015 | 34.112 | 0.002993093 | 0.2209497 | 38.10924
0.5677287 | 1.135457 | 0.002943862 | 34.212 | 0.00300194 | 0.2216247 | 38.22189
0.569458 | 1.138916 | 0.002955665 | 34.312 | 0.003013742 | 0.2222998 | 38.37216
0.5711874 | 1.142375 | 0.002966349 | 34.412 | 0.003024426 | 0.2229749 | 38.50819
0.572815 | 1.14563 | 0.002976259 | 34.512 | 0.003034336 | 0.2236103 | 38.63437
0.5744934 | 1.148987 | 0.002988453 | 34.612 | 0.00304653 | 0.2242655 | 38.78963
0.576121 | 1.152242 | 0.002995971 | 34.712 | 0.003054049 | 0.2249009 | 38.88536
0.5777486 | 1.155497 | 0.003006413 | 34.812 | 0.00306449 | 0.2255362 | 39.0183
0.5793762 | 1.158752 | 0.003017987 | 34.912 | 0.003076064 | 0.2261716 | 39.16567
0.580953 | 1.161906 | 0.003025297 | 35.012 | 0.003083375 | 0.2267871 | 39.25875
0.5826314 | 1.165263 | 0.003033659 | 35.112 | 0.003091737 | 0.2274423 | 39.36522
0.584259 | 1.168518 | 0.003045596 | 35.212 | 0.003103673 | 0.2280777 | 39.51719
0.5859375 | 1.171875 | 0.003056936 | 35.312 | 0.003115013 | 0.2287329 | 39.66158
0.587616 | 1.175232 | 0.003064872 | 35.412 | 0.003122949 | 0.2293882 | 39.76262
0.5893453 | 1.178691 | 0.003076087 | 35.512 | 0.003134164 | 0.2300632 | 39.90541
0.5910238 | 1.182048 | 0.003089963 | 35.612 | 0.003148041 | 0.2307185 | 40.0821
0.5927531 | 1.185506 | 0.003099363 | 35.712 | 0.00315744 | 0.2313935 | 40.20177
0.5944316 | 1.188863 | 0.003111109 | 35.812 | 0.003169186 | 0.2320488 | 40.35133
0.5961609 | 1.192322 | 0.003121162 | 35.912 | 0.003179239 | 0.2327238 | 40.47933
0.5978394 | 1.195679 | 0.00313097 | 36.012 | 0.003189048 | 0.2333791 | 40.60422
0.599467 | 1.198934 | 0.003143472 | 36.112 | 0.003201549 | 0.2340144 | 40.76339
0.6010437 | 1.202087 | 0.003154406 | 36.212 | 0.003212484 | 0.2346299 | 40.90261
0.6026713 | 1.205343 | 0.003163452 | 36.312 | 0.003221529 | 0.2352653 | 41.01778
0.6042989 | 1.208598 | 0.003174209 | 36.412 | 0.003232286 | 0.2359007 | 41.15474
0.6059266 | 1.211853 | 0.003187266 | 36.512 | 0.003245344 | 0.2365361 | 41.321
0.607605 | 1.21521 | 0.003198468 | 36.612 | 0.003256546 | 0.2371913 | 41.46363
0.6093343 | 1.218669 | 0.003208601 | 36.712 | 0.003266678 | 0.2378664 | 41.59264
0.6110128 | 1.222026 | 0.003223056 | 36.812 | 0.003281133 | 0.2385216 | 41.77668
0.6126913 | 1.225383 | 0.003235872 | 36.912 | 0.003293949 | 0.2391768 | 41.93986
0.6144206 | 1.228841 | 0.00324802 | 37.012 | 0.003306097 | 0.2398519 | 42.09454
0.616099 | 1.232198 | 0.00325692 | 37.112 | 0.003314997 | 0.2405071 | 42.20786
0.6177775 | 1.235555 | 0.003272518 | 37.212 | 0.003330595 | 0.2411623 | 42.40646
0.619456 | 1.238912 | 0.003282229 | 37.312 | 0.003340307 | 0.2418176 | 42.5301
0.6210836 | 1.242167 | 0.003291565 | 37.412 | 0.003349643 | 0.2424529 | 42.64898
0.6227112 | 1.245422 | 0.003303302 | 37.512 | 0.003361379 | 0.2430883 | 42.79841
0.6243388 | 1.248678 | 0.003315358 | 37.612 | 0.003373435 | 0.2437237 | 42.95191
0.6259664 | 1.251933 | 0.003325378 | 37.712 | 0.003383455 | 0.244359 | 43.07949
0.627594 | 1.255188 | 0.003336793 | 37.812 | 0.003394871 | 0.2449944 | 43.22483
0.6292216 | 1.258443 | 0.003349465 | 37.912 | 0.003407542 | 0.2456298 | 43.38618
0.6309001 | 1.2618 | 0.003360068 | 38.012 | 0.003418145 | 0.246285 | 43.52118
0.6325786 | 1.265157 | 0.003373212 | 38.112 | 0.00343129 | 0.2469402 | 43.68854
0.634257 | 1.268514 | 0.003382887 | 38.212 | 0.003440964 | 0.2475955 | 43.81172
0.6359863 | 1.271973 | 0.003395193 | 38.312 | 0.003453271 | 0.2482705 | 43.96841
0.6376648 | 1.27533 | 0.00340622 | 38.412 | 0.003464298 | 0.2489258 | 44.10881
0.6393942 | 1.278788 | 0.003419594 | 38.512 | 0.003477671 | 0.2496008 | 44.27909
0.6410726 | 1.282145 | 0.003433084 | 38.612 | 0.003491162 | 0.2502561 | 44.45085
0.6427511 | 1.285502 | 0.003441471 | 38.712 | 0.003499549 | 0.2509113 | 44.55764
0.6443787 | 1.288757 | 0.003454887 | 38.812 | 0.003512964 | 0.2515466 | 44.72845
0.6460063 | 1.292013 | 0.00346498 | 38.912 | 0.003523057 | 0.252182 | 44.85696
0.6476339 | 1.295268 | 0.003474966 | 39.012 | 0.003533044 | 0.2528174 | 44.98411
0.6492615 | 1.298523 | 0.003487274 | 39.112 | 0.003545351 | 0.2534528 | 45.14081
0.6508891 | 1.301778 | 0.003499035 | 39.212 | 0.003557113 | 0.2540881 | 45.29056
0.6525167 | 1.305033 | 0.003511212 | 39.312 | 0.003569289 | 0.2547235 | 45.4456
0.6541443 | 1.308289 | 0.003522677 | 39.412 | 0.003580754 | 0.2553589 | 45.59158
0.6558736 | 1.311747 | 0.003534261 | 39.512 | 0.003592338 | 0.2560339 | 45.73907
0.6575521 | 1.315104 | 0.003547199 | 39.612 | 0.003605276 | 0.2566892 | 45.9038
0.6592306 | 1.318461 | 0.003559915 | 39.712 | 0.003617992 | 0.2573444 | 46.06571
0.6609599 | 1.32192 | 0.003572708 | 39.812 | 0.003630785 | 0.2580195 | 46.22859
0.6626383 | 1.325277 | 0.003581985 | 39.912 | 0.003640063 | 0.2586747 | 46.34672
0.6643168 | 1.328634 | 0.003594466 | 40.012 | 0.003652543 | 0.2593299 | 46.50562
0.6660462 | 1.332092 | 0.003608803 | 40.112 | 0.00366688 | 0.260005 | 46.68817
0.6677246 | 1.335449 | 0.003617931 | 40.212 | 0.003676009 | 0.2606602 | 46.80439
0.6693522 | 1.338704 | 0.003630905 | 40.312 | 0.003688982 | 0.2612956 | 46.96958
0.6709798 | 1.34196 | 0.003641378 | 40.412 | 0.003699456 | 0.261931 | 47.10293
0.6726074 | 1.345215 | 0.003651662 | 40.512 | 0.003709739 | 0.2625663 | 47.23387
0.6742351 | 1.34847 | 0.003661978 | 40.612 | 0.003720056 | 0.2632017 | 47.36522
0.6759135 | 1.351827 | 0.0036717 | 40.712 | 0.003729778 | 0.2638569 | 47.489
0.677592 | 1.355184 | 0.003681838 | 40.812 | 0.003739916 | 0.2645122 | 47.61809
0.6792704 | 1.358541 | 0.003694119 | 40.912 | 0.003752196 | 0.2651674 | 47.77445
0.6809998 | 1.362 | 0.003704429 | 41.012 | 0.003762507 | 0.2658425 | 47.90572
0.6827291 | 1.365458 | 0.003716519 | 41.112 | 0.003774597 | 0.2665175 | 48.05966
0.6844584 | 1.368917 | 0.003729927 | 41.212 | 0.003788004 | 0.2671926 | 48.23037
0.6861369 | 1.372274 | 0.00373944 | 41.312 | 0.003797518 | 0.2678478 | 48.3515
0.6878154 | 1.375631 | 0.003752043 | 41.412 | 0.003810121 | 0.2685031 | 48.51197
0.6894938 | 1.378988 | 0.003761882 | 41.512 | 0.00381996 | 0.2691583 | 48.63724
0.6911214 | 1.382243 | 0.003772362 | 41.612 | 0.00383044 | 0.2697937 | 48.77067
0.692749 | 1.385498 | 0.003783718 | 41.712 | 0.003841796 | 0.270429 | 48.91526
0.6943258 | 1.388652 | 0.003795521 | 41.812 | 0.003853598 | 0.2710445 | 49.06553
0.6959534 | 1.391907 | 0.00380381 | 41.912 | 0.003861887 | 0.2716799 | 49.17107
0.697581 | 1.395162 | 0.003815355 | 42.012 | 0.003873433 | 0.2723153 | 49.31808
0.6992086 | 1.398417 | 0.003828228 | 42.112 | 0.003886305 | 0.2729507 | 49.48198
0.7008362 | 1.401672 | 0.003838524 | 42.212 | 0.003896601 | 0.273586 | 49.61307
0.7025147 | 1.405029 | 0.003850734 | 42.312 | 0.003908811 | 0.2742412 | 49.76853
0.704244 | 1.408488 | 0.003862487 | 42.412 | 0.003920564 | 0.2749163 | 49.91817
0.7059733 | 1.411947 | 0.003878962 | 42.512 | 0.003937039 | 0.2755914 | 50.12794
0.7077027 | 1.415405 | 0.003891155 | 42.612 | 0.003949232 | 0.2762665 | 50.28319
0.709432 | 1.418864 | 0.003902781 | 42.712 | 0.003960859 | 0.2769416 | 50.43122
0.7111105 | 1.422221 | 0.003915097 | 42.812 | 0.003973175 | 0.2775968 | 50.58803
0.7127889 | 1.425578 | 0.003928225 | 42.912 | 0.003986302 | 0.278252 | 50.75517
0.7144165 | 1.428833 | 0.003944469 | 43.012 | 0.004002546 | 0.2788874 | 50.962
0.7160441 | 1.432088 | 0.003955353 | 43.112 | 0.00401343 | 0.2795227 | 51.10058
0.7176717 | 1.435343 | 0.003967404 | 43.212 | 0.004025482 | 0.2801581 | 51.25403
0.7192993 | 1.438599 | 0.00397815 | 43.312 | 0.004036227 | 0.2807935 | 51.39084
0.7209778 | 1.441956 | 0.003992897 | 43.412 | 0.004050974 | 0.2814487 | 51.57861
0.7226563 | 1.445313 | 0.004006098 | 43.512 | 0.004064176 | 0.2821039 | 51.74669
0.7242839 | 1.448568 | 0.004017787 | 43.612 | 0.004075865 | 0.2827393 | 51.89552
0.7260132 | 1.452026 | 0.004030864 | 43.712 | 0.004088942 | 0.2834144 | 52.06202
0.7276917 | 1.455383 | 0.004044714 | 43.812 | 0.004102791 | 0.2840696 | 52.23836
0.7293702 | 1.45874 | 0.004055612 | 43.912 | 0.004113689 | 0.2847249 | 52.37712
0.7310995 | 1.462199 | 0.004069576 | 44.012 | 0.004127653 | 0.2853999 | 52.55491
0.7327779 | 1.465556 | 0.004082084 | 44.112 | 0.004140161 | 0.2860551 | 52.71417
0.7344564 | 1.468913 | 0.00409495 | 44.212 | 0.004153027 | 0.2867104 | 52.87798
0.736084 | 1.472168 | 0.004106848 | 44.312 | 0.004164925 | 0.2873457 | 53.02947
0.7377625 | 1.475525 | 0.004119286 | 44.412 | 0.004177363 | 0.288001 | 53.18784
0.7393392 | 1.478678 | 0.004132257 | 44.512 | 0.004190334 | 0.2886165 | 53.35299
0.7409668 | 1.481934 | 0.004145202 | 44.612 | 0.004203279 | 0.2892518 | 53.51781
0.7425944 | 1.485189 | 0.004157757 | 44.712 | 0.004215834 | 0.2898872 | 53.67767
0.7442729 | 1.488546 | 0.004168752 | 44.812 | 0.004226829 | 0.2905424 | 53.81766
0.7459514 | 1.491903 | 0.004183582 | 44.912 | 0.004241659 | 0.2911977 | 54.00648
0.7476298 | 1.49526 | 0.004195522 | 45.012 | 0.004253599 | 0.2918529 | 54.15851
0.7493083 | 1.498617 | 0.00420955 | 45.112 | 0.004267627 | 0.2925081 | 54.33712
0.7510376 | 1.502075 | 0.004222617 | 45.212 | 0.004280695 | 0.2931832 | 54.5035
0.7527161 | 1.505432 | 0.004236268 | 45.312 | 0.004294345 | 0.2938384 | 54.6773
0.7543946 | 1.508789 | 0.004250027 | 45.412 | 0.004308105 | 0.2944937 | 54.85249
0.756073 | 1.512146 | 0.004262089 | 45.512 | 0.004320167 | 0.2951489 | 55.00607
0.7577515 | 1.515503 | 0.004273563 | 45.612 | 0.004331641 | 0.2958041 | 55.15216
0.7594299 | 1.51886 | 0.004286392 | 45.712 | 0.004344469 | 0.2964593 | 55.3155
0.7610575 | 1.522115 | 0.004301249 | 45.812 | 0.004359326 | 0.2970947 | 55.50467
0.7626851 | 1.52537 | 0.004315363 | 45.912 | 0.004373441 | 0.29773 | 55.68438
0.7643127 | 1.528625 | 0.004326236 | 46.012 | 0.004384314 | 0.2983654 | 55.82282
0.7659403 | 1.531881 | 0.004338735 | 46.112 | 0.004396813 | 0.2990008 | 55.98196
0.7676188 | 1.535238 | 0.004352261 | 46.212 | 0.004410338 | 0.299656 | 56.15417
0.7692464 | 1.538493 | 0.004364598 | 46.312 | 0.004422676 | 0.3002914 | 56.31126
0.7709249 | 1.54185 | 0.004378198 | 46.412 | 0.004436276 | 0.3009466 | 56.48441
0.7726543 | 1.545309 | 0.004391217 | 46.512 | 0.004449294 | 0.3016217 | 56.65017
0.7743835 | 1.548767 | 0.004405936 | 46.612 | 0.004464013 | 0.3022968 | 56.83758
0.776062 | 1.552124 | 0.004419028 | 46.712 | 0.004477106 | 0.302952 | 57.00428
0.7777914 | 1.555583 | 0.004431246 | 46.812 | 0.004489323 | 0.3036271 | 57.15984
0.7794698 | 1.55894 | 0.004442651 | 46.912 | 0.004500729 | 0.3042823 | 57.30506
0.7810974 | 1.562195 | 0.004454275 | 47.012 | 0.004512352 | 0.3049177 | 57.45305
0.7827759 | 1.565552 | 0.004468112 | 47.112 | 0.004526189 | 0.3055729 | 57.62923
0.7844035 | 1.568807 | 0.00447962 | 47.212 | 0.004537697 | 0.3062083 | 57.77576
0.7860311 | 1.572062 | 0.004492732 | 47.312 | 0.004550809 | 0.3068436 | 57.94271
0.7876587 | 1.575317 | 0.004504125 | 47.412 | 0.004562203 | 0.307479 | 58.08777
0.7892355 | 1.578471 | 0.004516465 | 47.512 | 0.004574543 | 0.3080945 | 58.24489
0.7909139 | 1.581828 | 0.004529645 | 47.612 | 0.004587723 | 0.3087497 | 58.4127
0.7925415 | 1.585083 | 0.004543078 | 47.712 | 0.004601156 | 0.3093851 | 58.58374
0.79422 | 1.58844 | 0.004555079 | 47.812 | 0.004613156 | 0.3100403 | 58.73653
0.7958984 | 1.591797 | 0.004566002 | 47.912 | 0.00462408 | 0.3106956 | 58.87561
0.7975769 | 1.595154 | 0.004581103 | 48.012 | 0.004639181 | 0.3113508 | 59.06788
0.7993063 | 1.598613 | 0.004592047 | 48.112 | 0.004650125 | 0.3120259 | 59.20723
0.8010356 | 1.602071 | 0.004608659 | 48.212 | 0.004666737 | 0.312701 | 59.41874
0.8027649 | 1.60553 | 0.004620914 | 48.312 | 0.004678991 | 0.313376 | 59.57477
0.8044434 | 1.608887 | 0.004633224 | 48.412 | 0.004691302 | 0.3140312 | 59.73151
0.8061219 | 1.612244 | 0.004647117 | 48.512 | 0.004705195 | 0.3146865 | 59.9084
0.8078003 | 1.615601 | 0.004657684 | 48.612 | 0.004715762 | 0.3153417 | 60.04294
0.8093771 | 1.618754 | 0.004669733 | 48.712 | 0.00472781 | 0.3159572 | 60.19635
0.8110047 | 1.622009 | 0.004682503 | 48.812 | 0.00474058 | 0.3165926 | 60.35894
0.8126323 | 1.625265 | 0.004697885 | 48.912 | 0.004755962 | 0.3172279 | 60.55479
0.8142599 | 1.62852 | 0.004709858 | 49.012 | 0.004767935 | 0.3178633 | 60.70724
0.8159383 | 1.631877 | 0.004722112 | 49.112 | 0.00478019 | 0.3185185 | 60.86326
0.8176168 | 1.635234 | 0.004736768 | 49.212 | 0.004794846 | 0.3191738 | 61.04987
0.8193461 | 1.638692 | 0.004747642 | 49.312 | 0.004805719 | 0.3198488 | 61.18832
0.8210246 | 1.642049 | 0.004762466 | 49.412 | 0.004820544 | 0.3205041 | 61.37707
0.8227031 | 1.645406 | 0.004775577 | 49.512 | 0.004833654 | 0.3211593 | 61.54399
0.8244324 | 1.648865 | 0.004790686 | 49.612 | 0.004848764 | 0.3218344 | 61.73637
0.8261109 | 1.652222 | 0.004803468 | 49.712 | 0.004861545 | 0.3224896 | 61.89912
0.8277385 | 1.655477 | 0.004817011 | 49.812 | 0.004875089 | 0.323125 | 62.07156
0.8293661 | 1.658732 | 0.004828381 | 49.912 | 0.004886458 | 0.3237603 | 62.21632
0.8309937 | 1.661987 | 0.00484126 | 50.012 | 0.004899338 | 0.3243957 | 62.38031
0.8326213 | 1.665243 | 0.004853266 | 50.112 | 0.004911343 | 0.3250311 | 62.53316
0.834198 | 1.668396 | 0.004865076 | 50.212 | 0.004923153 | 0.3256466 | 62.68353
0.8358765 | 1.671753 | 0.004878614 | 50.312 | 0.004936692 | 0.3263018 | 62.85591
0.8375041 | 1.675008 | 0.004890038 | 50.412 | 0.004948115 | 0.3269372 | 63.00136
0.8391826 | 1.678365 | 0.004903562 | 50.512 | 0.004961639 | 0.3275924 | 63.17356
0.8409119 | 1.681824 | 0.004919033 | 50.612 | 0.00497711 | 0.3282675 | 63.37053
0.8425904 | 1.685181 | 0.004930082 | 50.712 | 0.004988159 | 0.3289227 | 63.51122
0.8443197 | 1.688639 | 0.004942757 | 50.812 | 0.005000834 | 0.3295978 | 63.6726
0.846049 | 1.692098 | 0.00496052 | 50.912 | 0.005018598 | 0.3302729 | 63.89877
0.8477783 | 1.695557 | 0.004971638 | 51.012 | 0.005029715 | 0.330948 | 64.04032
0.8494568 | 1.698914 | 0.004987101 | 51.112 | 0.005045178 | 0.3316032 | 64.23721
0.8511353 | 1.702271 | 0.00500012 | 51.212 | 0.005058197 | 0.3322584 | 64.40297
0.8527629 | 1.705526 | 0.005012665 | 51.312 | 0.005070742 | 0.3328938 | 64.56269
0.8543905 | 1.708781 | 0.005025491 | 51.412 | 0.005083568 | 0.3335291 | 64.726
0.8560181 | 1.712036 | 0.00503847 | 51.512 | 0.005096548 | 0.3341645 | 64.89126
0.8576457 | 1.715291 | 0.005050375 | 51.612 | 0.005108452 | 0.3347999 | 65.04284
0.8592733 | 1.718547 | 0.005063598 | 51.712 | 0.005121675 | 0.3354353 | 65.21119
0.8609518 | 1.721904 | 0.005079678 | 51.812 | 0.005137755 | 0.3360905 | 65.41593
0.8625794 | 1.725159 | 0.00509179 | 51.912 | 0.005149868 | 0.3367258 | 65.57015
0.8642579 | 1.728516 | 0.005107525 | 52.012 | 0.005165603 | 0.3373811 | 65.7705
0.8659363 | 1.731873 | 0.005121836 | 52.112 | 0.005179914 | 0.3380363 | 65.95271
0.8676148 | 1.73523 | 0.005137325 | 52.212 | 0.005195403 | 0.3386915 | 66.14992
0.8692932 | 1.738586 | 0.005149499 | 52.312 | 0.005207577 | 0.3393467 | 66.30493
0.8709717 | 1.741943 | 0.005167131 | 52.412 | 0.005225209 | 0.340002 | 66.52943
0.8726502 | 1.7453 | 0.00518161 | 52.512 | 0.005239688 | 0.3406572 | 66.71377
0.8743287 | 1.748657 | 0.005195786 | 52.612 | 0.005253864 | 0.3413124 | 66.89427
0.8760071 | 1.752014 | 0.005210155 | 52.712 | 0.005268232 | 0.3419676 | 67.07721
0.8776347 | 1.755269 | 0.00522712 | 52.812 | 0.005285198 | 0.342603 | 67.29323
0.8792623 | 1.758525 | 0.005241376 | 52.912 | 0.005299454 | 0.3432384 | 67.47474
0.8809408 | 1.761882 | 0.005256355 | 53.012 | 0.005314432 | 0.3438936 | 67.66545
0.8825684 | 1.765137 | 0.00527013 | 53.112 | 0.005328207 | 0.344529 | 67.84084
0.8842977 | 1.768595 | 0.005286272 | 53.212 | 0.005344349 | 0.3452041 | 68.04636
0.8859762 | 1.771952 | 0.005299719 | 53.312 | 0.005357797 | 0.3458593 | 68.21759
0.8876547 | 1.775309 | 0.005315559 | 53.412 | 0.005373637 | 0.3465145 | 68.41927
0.8893331 | 1.778666 | 0.005329509 | 53.512 | 0.005387587 | 0.3471697 | 68.59688
0.8910624 | 1.782125 | 0.005343629 | 53.612 | 0.005401707 | 0.3478448 | 68.77667
0.8927409 | 1.785482 | 0.00536023 | 53.712 | 0.005418308 | 0.3485 | 68.98804
0.8944194 | 1.788839 | 0.005362095 | 53.812 | 0.005420172 | 0.3491553 | 69.01178
0.8961487 | 1.792297 | 0.005368318 | 53.912 | 0.005426395 | 0.3498303 | 69.09101
0.8977763 | 1.795553 | 0.005374141 | 54.012 | 0.005432218 | 0.3504657 | 69.16515
0.8994039 | 1.798808 | 0.005387192 | 54.112 | 0.00544527 | 0.3511011 | 69.33133
0.9010315 | 1.802063 | 0.005399121 | 54.212 | 0.005457199 | 0.3517365 | 69.48321
0.9026591 | 1.805318 | 0.005413862 | 54.312 | 0.00547194 | 0.3523718 | 69.6709
0.9042867 | 1.808573 | 0.005428312 | 54.412 | 0.00548639 | 0.3530072 | 69.85488
0.9058635 | 1.811727 | 0.005442666 | 54.512 | 0.005500743 | 0.3536227 | 70.03764
0.907542 | 1.815084 | 0.005456612 | 54.612 | 0.00551469 | 0.3542779 | 70.21521
0.9092204 | 1.818441 | 0.005473584 | 54.712 | 0.005531661 | 0.3549332 | 70.4313
0.9108988 | 1.821798 | 0.00548833 | 54.812 | 0.005546408 | 0.3555884 | 70.61906
0.9126282 | 1.825256 | 0.005503823 | 54.912 | 0.005561901 | 0.3562634 | 70.81632
0.9143575 | 1.828715 | 0.005521338 | 55.012 | 0.005579415 | 0.3569385 | 71.03932
0.9160868 | 1.832174 | 0.00553587 | 55.112 | 0.005593947 | 0.3576136 | 71.22435
0.9178162 | 1.835632 | 0.005549777 | 55.212 | 0.005607854 | 0.3582887 | 71.40142
0.9194438 | 1.838888 | 0.00556499 | 55.312 | 0.005623067 | 0.3589241 | 71.59512
0.9211223 | 1.842245 | 0.005579559 | 55.412 | 0.005637637 | 0.3595793 | 71.78062
0.9228007 | 1.845601 | 0.005594839 | 55.512 | 0.005652916 | 0.3602345 | 71.97516
0.9244283 | 1.848857 | 0.005607402 | 55.612 | 0.005665479 | 0.3608699 | 72.13512
0.9260559 | 1.852112 | 0.005622629 | 55.712 | 0.005680707 | 0.3615052 | 72.329
0.9276327 | 1.855265 | 0.005636769 | 55.812 | 0.005694846 | 0.3621208 | 72.50903
0.9292603 | 1.858521 | 0.005651414 | 55.912 | 0.005709491 | 0.3627561 | 72.6955
0.9309388 | 1.861878 | 0.005666792 | 56.012 | 0.005724869 | 0.3634114 | 72.8913
0.9325664 | 1.865133 | 0.005680138 | 56.112 | 0.005738215 | 0.3640467 | 73.06122
0.9342448 | 1.86849 | 0.005696347 | 56.212 | 0.005754424 | 0.364702 | 73.2676
0.9359233 | 1.871847 | 0.005711839 | 56.312 | 0.005769917 | 0.3653572 | 73.46486
0.9376526 | 1.875305 | 0.005725775 | 56.412 | 0.005783852 | 0.3660322 | 73.64229
0.9393311 | 1.878662 | 0.005743005 | 56.512 | 0.005801082 | 0.3666875 | 73.86167
0.9410096 | 1.882019 | 0.005757315 | 56.612 | 0.005815393 | 0.3673427 | 74.04388
0.942688 | 1.885376 | 0.005772862 | 56.712 | 0.00583094 | 0.3679979 | 74.24183
0.9443665 | 1.888733 | 0.005788078 | 56.812 | 0.005846155 | 0.3686532 | 74.43556
0.9459941 | 1.891988 | 0.005802072 | 56.912 | 0.005860149 | 0.3692885 | 74.61374
0.9476217 | 1.895243 | 0.005818758 | 57.012 | 0.005876835 | 0.3699239 | 74.82619
0.9492493 | 1.898499 | 0.005833698 | 57.112 | 0.005891776 | 0.3705593 | 75.01642
0.9509278 | 1.901856 | 0.005848324 | 57.212 | 0.005906402 | 0.3712145 | 75.20264
0.9526062 | 1.905212 | 0.005864561 | 57.312 | 0.005922638 | 0.3718697 | 75.40937
0.9542847 | 1.908569 | 0.005880746 | 57.412 | 0.005938823 | 0.3725249 | 75.61545
0.9559632 | 1.911926 | 0.005895704 | 57.512 | 0.005953782 | 0.3731802 | 75.8059
0.9576925 | 1.915385 | 0.00591291 | 57.612 | 0.005970987 | 0.3738552 | 76.02497
0.959371 | 1.918742 | 0.005929777 | 57.712 | 0.005987855 | 0.3745105 | 76.23973
0.9611003 | 1.922201 | 0.005945619 | 57.812 | 0.006003696 | 0.3751855 | 76.44143
0.9627788 | 1.925558 | 0.005961289 | 57.912 | 0.006019367 | 0.3758408 | 76.64096
0.9645081 | 1.929016 | 0.005978014 | 58.012 | 0.006036092 | 0.3765158 | 76.85391
0.9661357 | 1.932271 | 0.005993988 | 58.112 | 0.006052065 | 0.3771512 | 77.05729
0.9677633 | 1.935527 | 0.00600959 | 58.212 | 0.006067668 | 0.3777866 | 77.25594
0.9693909 | 1.938782 | 0.006024891 | 58.312 | 0.006082968 | 0.378422 | 77.45076
0.9710185 | 1.942037 | 0.006041606 | 58.412 | 0.006099684 | 0.3790573 | 77.66359
0.9726461 | 1.945292 | 0.006056324 | 58.512 | 0.006114401 | 0.3796927 | 77.85098
0.9742737 | 1.948547 | 0.006071365 | 58.612 | 0.006129442 | 0.3803281 | 78.04248
0.9759013 | 1.951803 | 0.00608744 | 58.712 | 0.006145518 | 0.3809634 | 78.24716
0.9775797 | 1.955159 | 0.006105088 | 58.812 | 0.006163166 | 0.3816186 | 78.47186
0.9792582 | 1.958516 | 0.006122296 | 58.912 | 0.006180374 | 0.3822739 | 78.69096
0.9809367 | 1.961873 | 0.006135963 | 59.012 | 0.006194041 | 0.3829291 | 78.86498
0.982666 | 1.965332 | 0.006157206 | 59.112 | 0.006215283 | 0.3836042 | 79.13544
0.9843954 | 1.968791 | 0.006170905 | 59.212 | 0.006228983 | 0.3842793 | 79.30987
0.9860739 | 1.972148 | 0.006190175 | 59.312 | 0.006248252 | 0.3849345 | 79.55522
0.9878032 | 1.975606 | 0.00620643 | 59.412 | 0.006264508 | 0.3856096 | 79.76219
0.9894308 | 1.978862 | 0.00622289 | 59.512 | 0.006280968 | 0.386245 | 79.97177
0.9911093 | 1.982219 | 0.006238475 | 59.612 | 0.006296552 | 0.3869002 | 80.17019
0.9927369 | 1.985474 | 0.006255996 | 59.712 | 0.006314073 | 0.3875355 | 80.39328
0.9943645 | 1.988729 | 0.00627304 | 59.812 | 0.006331117 | 0.3881709 | 80.61029
0.9959921 | 1.991984 | 0.006287827 | 59.912 | 0.006345904 | 0.3888063 | 80.79856
0.9976197 | 1.995239 | 0.006304628 | 60.012 | 0.006362706 | 0.3894417 | 81.01249
0.9992982 | 1.998596 | 0.00632233 | 60.112 | 0.006380407 | 0.3900969 | 81.23787
1.000977 | 2.001953 | 0.006340436 | 60.212 | 0.006398514 | 0.3907521 | 81.46841
1.002655 | 2.00531 | 0.006356395 | 60.312 | 0.006414473 | 0.3914073 | 81.6716
1.004333 | 2.008667 | 0.006373542 | 60.412 | 0.00643162 | 0.3920625 | 81.88993
1.006012 | 2.012024 | 0.006392862 | 60.512 | 0.00645094 | 0.3927177 | 82.13592
1.00769 | 2.015381 | 0.006409273 | 60.612 | 0.006467351 | 0.393373 | 82.34486
1.009369 | 2.018738 | 0.006426155 | 60.712 | 0.006484232 | 0.3940282 | 82.55981
1.011098 | 2.022197 | 0.00644605 | 60.812 | 0.006504128 | 0.3947033 | 82.81312
1.012828 | 2.025655 | 0.006462634 | 60.912 | 0.006520711 | 0.3953784 | 83.02427
1.014455 | 2.02891 | 0.006479462 | 61.012 | 0.006537539 | 0.3960137 | 83.23853
1.016134 | 2.032267 | 0.006497938 | 61.112 | 0.006556016 | 0.396669 | 83.47378
1.017812 | 2.035624 | 0.006513816 | 61.212 | 0.006571894 | 0.3973242 | 83.67595
1.01944 | 2.03888 | 0.006531219 | 61.312 | 0.006589296 | 0.3979596 | 83.89753
1.021067 | 2.042135 | 0.006547693 | 61.412 | 0.006605771 | 0.3985949 | 84.10728
1.022746 | 2.045491 | 0.006565836 | 61.512 | 0.006623914 | 0.3992501 | 84.33829
1.024373 | 2.048747 | 0.006581386 | 61.612 | 0.006639463 | 0.3998855 | 84.53627
1.026052 | 2.052104 | 0.006598623 | 61.712 | 0.006656701 | 0.4005407 | 84.75575
1.027781 | 2.055562 | 0.006617606 | 61.812 | 0.006675684 | 0.4012158 | 84.99744
1.02946 | 2.058919 | 0.006631416 | 61.912 | 0.006689493 | 0.401871 | 85.17327
1.031189 | 2.062378 | 0.006650421 | 62.012 | 0.006708498 | 0.4025461 | 85.41525
1.032867 | 2.065735 | 0.006669517 | 62.112 | 0.006727594 | 0.4032014 | 85.65839
1.034546 | 2.069092 | 0.006686169 | 62.212 | 0.006744247 | 0.4038566 | 85.87041
1.036224 | 2.072449 | 0.006700411 | 62.312 | 0.006758489 | 0.4045118 | 86.05175
1.037903 | 2.075806 | 0.006715358 | 62.412 | 0.006773435 | 0.405167 | 86.24206
1.039581 | 2.079163 | 0.006731634 | 62.512 | 0.006789712 | 0.4058223 | 86.44929
1.041158 | 2.082316 | 0.0067464 | 62.612 | 0.006804477 | 0.4064378 | 86.6373
1.042786 | 2.085571 | 0.00676228 | 62.712 | 0.006820357 | 0.4070731 | 86.83948
1.044413 | 2.088827 | 0.006777564 | 62.812 | 0.006835641 | 0.4077085 | 87.03409
1.046041 | 2.092082 | 0.006794048 | 62.912 | 0.006852125 | 0.4083439 | 87.24397
1.047719 | 2.095439 | 0.006809811 | 63.012 | 0.006867888 | 0.4089991 | 87.44467
1.049398 | 2.098796 | 0.006825958 | 63.112 | 0.006884035 | 0.4096543 | 87.65026
1.051127 | 2.102254 | 0.00684345 | 63.212 | 0.006901527 | 0.4103294 | 87.87298
1.052806 | 2.105611 | 0.006857302 | 63.312 | 0.00691538 | 0.4109846 | 88.04935
1.054535 | 2.10907 | 0.006876819 | 63.412 | 0.006934896 | 0.4116597 | 88.29784
1.056213 | 2.112427 | 0.006891659 | 63.512 | 0.006949737 | 0.4123149 | 88.4868
1.057892 | 2.115784 | 0.006906822 | 63.612 | 0.0069649 | 0.4129702 | 88.67986
1.05957 | 2.119141 | 0.00692271 | 63.712 | 0.006980788 | 0.4136254 | 88.88215
1.061198 | 2.122396 | 0.006939687 | 63.812 | 0.006997765 | 0.4142607 | 89.09831
1.062826 | 2.125651 | 0.006956245 | 63.912 | 0.007014323 | 0.4148961 | 89.30913
1.064504 | 2.129008 | 0.006972431 | 64.012 | 0.007030508 | 0.4155513 | 89.51521
1.066081 | 2.132162 | 0.006989042 | 64.112 | 0.007047119 | 0.4161669 | 89.72671
1.067759 | 2.135518 | 0.007002488 | 64.212 | 0.007060566 | 0.4168221 | 89.89791
1.069387 | 2.138774 | 0.007022524 | 64.312 | 0.007080602 | 0.4174575 | 90.15302
1.071065 | 2.142131 | 0.007040293 | 64.412 | 0.007098371 | 0.4181127 | 90.37926
1.072744 | 2.145488 | 0.007055561 | 64.512 | 0.007113638 | 0.4187679 | 90.57366
1.074422 | 2.148845 | 0.007074574 | 64.612 | 0.007132651 | 0.4194231 | 90.81573
1.076152 | 2.152303 | 0.007090152 | 64.712 | 0.00714823 | 0.4200982 | 91.01409
1.07783 | 2.15566 | 0.007109089 | 64.812 | 0.007167166 | 0.4207534 | 91.2552
1.079559 | 2.159119 | 0.007126391 | 64.912 | 0.007184469 | 0.4214285 | 91.4755
1.081238 | 2.162476 | 0.007146516 | 65.012 | 0.007204593 | 0.4220837 | 91.73173
1.082865 | 2.165731 | 0.007163866 | 65.112 | 0.007221943 | 0.4227191 | 91.95263
1.084544 | 2.169088 | 0.007180165 | 65.212 | 0.007238242 | 0.4233743 | 92.16016
1.086171 | 2.172343 | 0.007200576 | 65.312 | 0.007258653 | 0.4240097 | 92.42004
1.087799 | 2.175598 | 0.007217194 | 65.412 | 0.007275271 | 0.4246451 | 92.63163
1.089427 | 2.178853 | 0.007235028 | 65.512 | 0.007293105 | 0.4252804 | 92.8587
1.091054 | 2.182109 | 0.007254817 | 65.612 | 0.007312895 | 0.4259158 | 93.11067
1.092733 | 2.185466 | 0.007273449 | 65.712 | 0.007331526 | 0.426571 | 93.34789
1.09436 | 2.188721 | 0.007288924 | 65.812 | 0.007347001 | 0.4272064 | 93.54492
1.09609 | 2.192179 | 0.007310791 | 65.912 | 0.007368868 | 0.4278815 | 93.82334
1.097768 | 2.195536 | 0.007330492 | 66.012 | 0.00738857 | 0.4285367 | 94.07419
1.099498 | 2.198995 | 0.007349556 | 66.112 | 0.007407633 | 0.4292118 | 94.31692
1.101227 | 2.202454 | 0.007370286 | 66.212 | 0.007428363 | 0.4298868 | 94.58085
1.102905 | 2.205811 | 0.00738977 | 66.312 | 0.007447847 | 0.4305421 | 94.82893
1.104533 | 2.209066 | 0.007407111 | 66.412 | 0.007465188 | 0.4311774 | 95.04973
1.106211 | 2.212423 | 0.007426841 | 66.512 | 0.007484918 | 0.4318327 | 95.30094
1.107839 | 2.215678 | 0.007445756 | 66.612 | 0.007503833 | 0.432468 | 95.54177
1.109467 | 2.218933 | 0.007463629 | 66.712 | 0.007521707 | 0.4331034 | 95.76934
1.111094 | 2.222188 | 0.007484434 | 66.812 | 0.007542512 | 0.4337388 | 96.03424
1.112722 | 2.225443 | 0.00747674 | 66.912 | 0.007534817 | 0.4343741 | 95.93627
1.114299 | 2.228597 | 0.007492567 | 67.012 | 0.007550644 | 0.4349897 | 96.13779
1.115977 | 2.231954 | 0.007510055 | 67.112 | 0.007568132 | 0.4356449 | 96.36045
1.117605 | 2.235209 | 0.00753191 | 67.212 | 0.007589988 | 0.4362802 | 96.63873
1.119334 | 2.238668 | 0.007552977 | 67.312 | 0.007611054 | 0.4369553 | 96.90695
1.121012 | 2.242025 | 0.007573643 | 67.412 | 0.007631721 | 0.4376106 | 97.17008
1.122691 | 2.245382 | 0.007592549 | 67.512 | 0.007650626 | 0.4382658 | 97.4108
1.12442 | 2.24884 | 0.007614877 | 67.612 | 0.007672954 | 0.4389409 | 97.69509
1.126099 | 2.252197 | 0.007634935 | 67.712 | 0.007693013 | 0.4395961 | 97.95048
1.127777 | 2.255554 | 0.007655993 | 67.812 | 0.00771407 | 0.4402513 | 98.21859
1.129456 | 2.258911 | 0.007675744 | 67.912 | 0.007733821 | 0.4409066 | 98.47007
1.131083 | 2.262166 | 0.007695183 | 68.012 | 0.007753261 | 0.4415419 | 98.71758
1.132711 | 2.265422 | 0.007714116 | 68.112 | 0.007772193 | 0.4421773 | 98.95864
1.134338 | 2.268677 | 0.00773351 | 68.212 | 0.007791587 | 0.4428127 | 99.20557
1.135966 | 2.271932 | 0.007753435 | 68.312 | 0.007811513 | 0.443448 | 99.45927
1.137594 | 2.275187 | 0.007773162 | 68.412 | 0.007831239 | 0.4440834 | 99.71044
1.139272 | 2.278544 | 0.007791356 | 68.512 | 0.007849433 | 0.4447386 | 99.94209
1.1409 | 2.281799 | 0.00781428 | 68.612 | 0.007872357 | 0.445374 | 100.234
1.142629 | 2.285258 | 0.007834244 | 68.712 | 0.007892321 | 0.4460491 | 100.4882
1.144307 | 2.288615 | 0.007850911 | 68.812 | 0.007908989 | 0.4467043 | 100.7004
1.146037 | 2.292074 | 0.007872484 | 68.912 | 0.007930561 | 0.4473794 | 100.975
1.147766 | 2.295532 | 0.007893876 | 69.012 | 0.007951953 | 0.4480544 | 101.2474
1.149495 | 2.298991 | 0.007913343 | 69.112 | 0.00797142 | 0.4487295 | 101.4953
1.151225 | 2.30245 | 0.007917222 | 69.212 | 0.0079753 | 0.4494046 | 101.5447
1.152852 | 2.305705 | 0.007918679 | 69.312 | 0.007976756 | 0.45004 | 101.5632
1.15448 | 2.30896 | 0.007914322 | 69.412 | 0.007972399 | 0.4506754 | 101.5077
1.156108 | 2.312215 | 0.007903915 | 69.512 | 0.007961993 | 0.4513107 | 101.3752
1.157735 | 2.31547 | 0.007708241 | 69.612 | 0.007766318 | 0.4519461 | 98.88383
1.159363 | 2.318726 | 0.007719367 | 69.712 | 0.007777444 | 0.4525815 | 99.0255
1.16099 | 2.321981 | 0.007731429 | 69.812 | 0.007789506 | 0.4532168 | 99.17907
1.162618 | 2.325236 | 0.007742735 | 69.912 | 0.007800813 | 0.4538522 | 99.32303
1.164297 | 2.328593 | 0.007749115 | 70.012 | 0.007807192 | 0.4545074 | 99.40425
1.165924 | 2.331848 | 0.007763244 | 70.112 | 0.007821321 | 0.4551428 | 99.58415
1.167603 | 2.335205 | 0.007781153 | 70.212 | 0.00783923 | 0.455798 | 99.81218
1.169332 | 2.338664 | 0.007796611 | 70.312 | 0.007854688 | 0.4564731 | 100.009
1.17101 | 2.342021 | 0.007815286 | 70.412 | 0.007873363 | 0.4571283 | 100.2468
1.17274 | 2.345479 | 0.00783504 | 70.512 | 0.007893118 | 0.4578034 | 100.4983
1.174418 | 2.348836 | 0.007850338 | 70.612 | 0.007908415 | 0.4584586 | 100.6931
1.176097 | 2.352193 | 0.00786857 | 70.712 | 0.007926648 | 0.4591138 | 100.9252
1.177724 | 2.355448 | 0.007886559 | 70.812 | 0.007944636 | 0.4597492 | 101.1542
1.179352 | 2.358704 | 0.007904474 | 70.912 | 0.007962551 | 0.4603846 | 101.3824
1.18103 | 2.362061 | 0.007920388 | 71.012 | 0.007978465 | 0.4610398 | 101.585
1.182658 | 2.365316 | 0.007939613 | 71.112 | 0.00799769 | 0.4616752 | 101.8298
1.184286 | 2.368571 | 0.007958678 | 71.212 | 0.008016756 | 0.4623105 | 102.0725
1.185964 | 2.371928 | 0.007976797 | 71.312 | 0.008034874 | 0.4629658 | 102.3032
1.187642 | 2.375285 | 0.007996057 | 71.412 | 0.008054134 | 0.463621 | 102.5484
1.189321 | 2.378642 | 0.008014317 | 71.512 | 0.008072394 | 0.4642762 | 102.7809
1.19105 | 2.382101 | 0.008034226 | 71.612 | 0.008092304 | 0.4649513 | 103.0344
1.19283 | 2.385661 | 0.008055764 | 71.712 | 0.008113842 | 0.4656462 | 103.3086
1.194509 | 2.389018 | 0.008074111 | 71.812 | 0.008132188 | 0.4663014 | 103.5422
1.196187 | 2.392375 | 0.008093605 | 71.912 | 0.008151682 | 0.4669567 | 103.7904
1.197866 | 2.395732 | 0.008112669 | 72.012 | 0.008170746 | 0.4676119 | 104.0332
1.199493 | 2.398987 | 0.008131967 | 72.112 | 0.008190044 | 0.4682473 | 104.2789
1.201121 | 2.402242 | 0.008150368 | 72.212 | 0.008208445 | 0.4688826 | 104.5132
1.202749 | 2.405497 | 0.008167358 | 72.312 | 0.008225436 | 0.469518 | 104.7295
1.204325 | 2.408651 | 0.00818271 | 72.412 | 0.008240787 | 0.4701335 | 104.925
1.206004 | 2.412008 | 0.008201146 | 72.512 | 0.008259224 | 0.4707887 | 105.1597
1.207631 | 2.415263 | 0.008220542 | 72.612 | 0.008278619 | 0.4714241 | 105.4067
1.209259 | 2.418518 | 0.008237061 | 72.712 | 0.008295138 | 0.4720595 | 105.617
1.210938 | 2.421875 | 0.008257134 | 72.812 | 0.008315212 | 0.4727147 | 105.8726
1.212616 | 2.425232 | 0.008275559 | 72.912 | 0.008333637 | 0.4733699 | 106.1072
1.214345 | 2.428691 | 0.008295844 | 73.012 | 0.008353921 | 0.474045 | 106.3654
1.216024 | 2.432048 | 0.008315611 | 73.112 | 0.008373688 | 0.4747003 | 106.6171
1.217753 | 2.435506 | 0.008334591 | 73.212 | 0.008392668 | 0.4753753 | 106.8588
1.219483 | 2.438965 | 0.008353533 | 73.312 | 0.00841161 | 0.4760504 | 107.0999
1.221161 | 2.442322 | 0.008374763 | 73.412 | 0.00843284 | 0.4767056 | 107.3703
1.222839 | 2.445679 | 0.008394568 | 73.512 | 0.008452646 | 0.4773608 | 107.6224
1.224467 | 2.448934 | 0.008415517 | 73.612 | 0.008473594 | 0.4779962 | 107.8892
1.226095 | 2.452189 | 0.008433409 | 73.712 | 0.008491486 | 0.4786316 | 108.117
1.227773 | 2.455546 | 0.008453789 | 73.812 | 0.008511866 | 0.4792868 | 108.3764
1.229401 | 2.458801 | 0.008473536 | 73.912 | 0.008531613 | 0.4799222 | 108.6279
1.231079 | 2.462158 | 0.008491889 | 74.012 | 0.008549966 | 0.4805774 | 108.8616
1.232758 | 2.465515 | 0.008511747 | 74.112 | 0.008569825 | 0.4812326 | 109.1144
1.234436 | 2.468872 | 0.008533558 | 74.212 | 0.008591635 | 0.4818879 | 109.3921
1.236115 | 2.472229 | 0.00855407 | 74.312 | 0.008612147 | 0.4825431 | 109.6533
1.237793 | 2.475586 | 0.008577697 | 74.412 | 0.008635774 | 0.4831983 | 109.9541
1.239471 | 2.478943 | 0.008602005 | 74.512 | 0.008660082 | 0.4838535 | 110.2636
1.24115 | 2.4823 | 0.008621037 | 74.612 | 0.008679114 | 0.4845088 | 110.5059
1.242828 | 2.485657 | 0.008642369 | 74.712 | 0.008700447 | 0.485164 | 110.7775
1.244507 | 2.489014 | 0.008666627 | 74.812 | 0.008724704 | 0.4858192 | 111.0864
1.246135 | 2.492269 | 0.008686827 | 74.912 | 0.008744904 | 0.4864546 | 111.3436
1.247762 | 2.495524 | 0.008707168 | 75.012 | 0.008765245 | 0.48709 | 111.6026
1.24939 | 2.498779 | 0.00872972 | 75.112 | 0.008787798 | 0.4877253 | 111.8897
1.250966 | 2.501933 | 0.008751339 | 75.212 | 0.008809416 | 0.4883408 | 112.165
1.252594 | 2.505188 | 0.008771524 | 75.312 | 0.008829602 | 0.4889762 | 112.422
1.254171 | 2.508342 | 0.008792631 | 75.412 | 0.008850709 | 0.4895917 | 112.6907
1.255798 | 2.511597 | 0.008815812 | 75.512 | 0.00887389 | 0.4902271 | 112.9859
1.257477 | 2.514954 | 0.008834755 | 75.612 | 0.008892832 | 0.4908823 | 113.2271
1.259155 | 2.518311 | 0.008857597 | 75.712 | 0.008915675 | 0.4915375 | 113.5179
1.260834 | 2.521668 | 0.008882762 | 75.812 | 0.008940839 | 0.4921928 | 113.8383
1.262614 | 2.525228 | 0.008906654 | 75.912 | 0.008964732 | 0.4928877 | 114.1425
1.264343 | 2.528687 | 0.008929903 | 76.012 | 0.00898798 | 0.4935628 | 114.4385
1.266073 | 2.532145 | 0.008953828 | 76.112 | 0.009011905 | 0.4942378 | 114.7431
1.267751 | 2.535502 | 0.008975707 | 76.212 | 0.009033784 | 0.4948931 | 115.0217
1.26943 | 2.538859 | 0.008997984 | 76.312 | 0.009056061 | 0.4955483 | 115.3054
1.271057 | 2.542114 | 0.009022308 | 76.412 | 0.009080386 | 0.4961837 | 115.6151
1.272685 | 2.54537 | 0.009031456 | 76.512 | 0.009089533 | 0.496819 | 115.7315
1.274262 | 2.548523 | 0.009050755 | 76.612 | 0.009108832 | 0.4974346 | 115.9773
1.275889 | 2.551778 | 0.009072507 | 76.712 | 0.009130584 | 0.4980699 | 116.2542
1.277517 | 2.555033 | 0.009095807 | 76.812 | 0.009153884 | 0.4987053 | 116.5509
1.279144 | 2.558289 | 0.009117257 | 76.912 | 0.009175335 | 0.4993407 | 116.824
1.280823 | 2.561646 | 0.009139712 | 77.012 | 0.00919779 | 0.4999959 | 117.1099
1.282501 | 2.565003 | 0.009165419 | 77.112 | 0.009223496 | 0.5006511 | 117.4372
1.28418 | 2.568359 | 0.009187428 | 77.212 | 0.009245505 | 0.5013063 | 117.7174
1.285909 | 2.571818 | 0.009212291 | 77.312 | 0.009270368 | 0.5019814 | 118.034
1.287588 | 2.575175 | 0.00923593 | 77.412 | 0.009294008 | 0.5026367 | 118.335
1.289266 | 2.578532 | 0.009257489 | 77.512 | 0.009315567 | 0.5032918 | 118.6095
1.290944 | 2.581889 | 0.00928042 | 77.612 | 0.009338498 | 0.5039471 | 118.9014
1.292572 | 2.585144 | 0.009304429 | 77.712 | 0.009362506 | 0.5045824 | 119.2071
1.2942 | 2.588399 | 0.009324073 | 77.812 | 0.00938215 | 0.5052178 | 119.4572
1.295827 | 2.591654 | 0.009344857 | 77.912 | 0.009402935 | 0.5058532 | 119.7219
1.297455 | 2.59491 | 0.009370821 | 78.012 | 0.009428898 | 0.5064885 | 120.0525
1.299082 | 2.598165 | 0.009391979 | 78.112 | 0.009450057 | 0.5071239 | 120.3219
1.300761 | 2.601522 | 0.009412092 | 78.212 | 0.00947017 | 0.5077791 | 120.5779
1.302439 | 2.604879 | 0.00943757 | 78.312 | 0.009495647 | 0.5084344 | 120.9023
1.304169 | 2.608337 | 0.009458024 | 78.412 | 0.009516101 | 0.5091095 | 121.1628
1.305847 | 2.611694 | 0.009479221 | 78.512 | 0.009537299 | 0.5097647 | 121.4327
1.307627 | 2.615255 | 0.009504237 | 78.612 | 0.009562315 | 0.5104596 | 121.7512
1.309306 | 2.618612 | 0.009527369 | 78.712 | 0.009585446 | 0.5111149 | 122.0457
1.310984 | 2.621969 | 0.009548324 | 78.812 | 0.009606401 | 0.5117701 | 122.3125
1.312663 | 2.625326 | 0.009571292 | 78.912 | 0.009629369 | 0.5124253 | 122.6049
1.31429 | 2.628581 | 0.00959414 | 79.012 | 0.009652217 | 0.5130607 | 122.8958
1.315969 | 2.631938 | 0.009614984 | 79.112 | 0.009673061 | 0.5137159 | 123.1612
1.317546 | 2.635091 | 0.009636433 | 79.212 | 0.00969451 | 0.5143314 | 123.4343
1.319173 | 2.638347 | 0.009658357 | 79.312 | 0.009716434 | 0.5149668 | 123.7135
1.320801 | 2.641602 | 0.009680427 | 79.412 | 0.009738504 | 0.5156022 | 123.9945
1.322378 | 2.644755 | 0.009700469 | 79.512 | 0.009758546 | 0.5162177 | 124.2497
1.324056 | 2.648112 | 0.009724781 | 79.612 | 0.009782858 | 0.5168729 | 124.5592
1.325684 | 2.651367 | 0.009745605 | 79.712 | 0.009803683 | 0.5175083 | 124.8244
1.327413 | 2.654826 | 0.009770344 | 79.812 | 0.009828421 | 0.5181833 | 125.1393
1.329091 | 2.658183 | 0.009797392 | 79.912 | 0.009855469 | 0.5188385 | 125.4837
1.33077 | 2.66154 | 0.009818391 | 80.012 | 0.009876468 | 0.5194938 | 125.7511
1.332499 | 2.664998 | 0.009843942 | 80.112 | 0.009902019 | 0.5201688 | 126.0764
1.334229 | 2.668457 | 0.009866228 | 80.212 | 0.009924306 | 0.5208439 | 126.3602
1.335958 | 2.671916 | 0.009893944 | 80.312 | 0.009952021 | 0.521519 | 126.7131
1.337687 | 2.675375 | 0.009915674 | 80.412 | 0.009973752 | 0.5221941 | 126.9897
1.339315 | 2.67863 | 0.009939895 | 80.512 | 0.009997972 | 0.5228295 | 127.2981
1.340942 | 2.681885 | 0.009965729 | 80.612 | 0.01002381 | 0.5234648 | 127.6271
1.34257 | 2.68514 | 0.009988468 | 80.712 | 0.01004655 | 0.5241002 | 127.9166
1.344198 | 2.688395 | 0.01001159 | 80.812 | 0.01006967 | 0.5247356 | 128.211
1.345876 | 2.691752 | 0.01003619 | 80.912 | 0.01009426 | 0.5253908 | 128.5242
1.347504 | 2.695007 | 0.01005993 | 81.012 | 0.01011801 | 0.5260262 | 128.8265
1.349233 | 2.698466 | 0.01008334 | 81.112 | 0.01014142 | 0.5267012 | 129.1246
1.350911 | 2.701823 | 0.0101101 | 81.212 | 0.01016817 | 0.5273565 | 129.4652
1.352641 | 2.705282 | 0.01013772 | 81.312 | 0.0101958 | 0.5280315 | 129.8169
1.35437 | 2.70874 | 0.01016139 | 81.412 | 0.01021947 | 0.5287066 | 130.1183
1.356049 | 2.712097 | 0.01018822 | 81.512 | 0.0102463 | 0.5293619 | 130.46
1.357727 | 2.715454 | 0.01021125 | 81.612 | 0.01026933 | 0.5300171 | 130.7532
1.359456 | 2.718913 | 0.01023491 | 81.712 | 0.01029299 | 0.5306922 | 131.0544
1.361084 | 2.722168 | 0.01026324 | 81.812 | 0.01032132 | 0.5313275 | 131.4151
1.362763 | 2.725525 | 0.01028719 | 81.912 | 0.01034527 | 0.5319828 | 131.72
1.36439 | 2.72878 | 0.01031256 | 82.012 | 0.01037064 | 0.5326181 | 132.043
1.365967 | 2.731934 | 0.01033732 | 82.112 | 0.0103954 | 0.5332336 | 132.3583
1.367594 | 2.735189 | 0.01036107 | 82.212 | 0.01041914 | 0.533869 | 132.6607
1.369222 | 2.738444 | 0.01038581 | 82.312 | 0.01044389 | 0.5345044 | 132.9757
1.370901 | 2.741801 | 0.01041115 | 82.412 | 0.01046922 | 0.5351596 | 133.2983
1.37263 | 2.74526 | 0.01043719 | 82.512 | 0.01049527 | 0.5358347 | 133.6299
1.374308 | 2.748617 | 0.01046255 | 82.612 | 0.01052063 | 0.5364899 | 133.9528
1.376038 | 2.752075 | 0.01048846 | 82.712 | 0.01054654 | 0.537165 | 134.2827
1.377767 | 2.755534 | 0.01051593 | 82.812 | 0.01057401 | 0.5378401 | 134.6325
1.379445 | 2.758891 | 0.01054205 | 82.912 | 0.01060013 | 0.5384953 | 134.965
1.381175 | 2.76235 | 0.01056941 | 83.012 | 0.01062749 | 0.5391704 | 135.3134
1.382853 | 2.765707 | 0.0105939 | 83.112 | 0.01065198 | 0.5398256 | 135.6252
1.384532 | 2.769063 | 0.01061977 | 83.212 | 0.01067784 | 0.5404808 | 135.9545
1.38621 | 2.77242 | 0.01064232 | 83.312 | 0.0107004 | 0.5411361 | 136.2417
1.387838 | 2.775676 | 0.01067017 | 83.412 | 0.01072825 | 0.5417714 | 136.5963
1.389415 | 2.778829 | 0.01069204 | 83.512 | 0.01075012 | 0.5423869 | 136.8748
1.391042 | 2.782084 | 0.01071649 | 83.612 | 0.01077457 | 0.5430223 | 137.186
1.39267 | 2.785339 | 0.01073948 | 83.712 | 0.01079756 | 0.5436577 | 137.4788
1.394297 | 2.788595 | 0.01076389 | 83.812 | 0.01082196 | 0.544293 | 137.7895
1.395976 | 2.791952 | 0.01079032 | 83.912 | 0.01084839 | 0.5449483 | 138.126
1.397705 | 2.79541 | 0.01081217 | 84.012 | 0.01087025 | 0.5456234 | 138.4043
1.399384 | 2.798767 | 0.01084075 | 84.112 | 0.01089882 | 0.5462785 | 138.7681
1.401062 | 2.802124 | 0.01082174 | 84.212 | 0.01087982 | 0.5469338 | 138.5261
1.402791 | 2.805583 | 0.01084161 | 84.312 | 0.01089968 | 0.5476089 | 138.7791
1.40447 | 2.80894 | 0.01086574 | 84.412 | 0.01092381 | 0.5482641 | 139.0863
1.406097 | 2.812195 | 0.01089145 | 84.512 | 0.01094952 | 0.5488995 | 139.4137
1.407776 | 2.815552 | 0.01091368 | 84.612 | 0.01097176 | 0.5495547 | 139.6968
1.409404 | 2.818807 | 0.01093679 | 84.712 | 0.01099487 | 0.5501901 | 139.991
1.411082 | 2.822164 | 0.01096019 | 84.812 | 0.01101827 | 0.5508453 | 140.289
1.412659 | 2.825317 | 0.01098519 | 84.912 | 0.01104326 | 0.5514608 | 140.6072
1.414286 | 2.828573 | 0.01100609 | 85.012 | 0.01106417 | 0.5520962 | 140.8733
1.415965 | 2.83193 | 0.01103218 | 85.112 | 0.01109025 | 0.5527514 | 141.2055
1.417643 | 2.835287 | 0.01105678 | 85.212 | 0.01111486 | 0.5534066 | 141.5188
1.419322 | 2.838644 | 0.01108027 | 85.312 | 0.01113835 | 0.5540618 | 141.8179
1.421 | 2.842 | 0.01110516 | 85.412 | 0.01116323 | 0.5547171 | 142.1347
1.422679 | 2.845357 | 0.01113147 | 85.512 | 0.01118955 | 0.5553723 | 142.4697
1.424408 | 2.848816 | 0.01115625 | 85.612 | 0.01121433 | 0.5560474 | 142.7853
1.426137 | 2.852275 | 0.0111836 | 85.712 | 0.01124168 | 0.5567224 | 143.1335
1.427816 | 2.855632 | 0.0112071 | 85.812 | 0.01126518 | 0.5573777 | 143.4327
1.429545 | 2.85909 | 0.01123328 | 85.912 | 0.01129135 | 0.5580527 | 143.766
1.431173 | 2.862345 | 0.01124812 | 86.012 | 0.0113062 | 0.5586881 | 143.955
1.432749 | 2.865499 | 0.0112714 | 86.112 | 0.01132948 | 0.5593036 | 144.2514
1.434377 | 2.868754 | 0.01129465 | 86.212 | 0.01135273 | 0.559939 | 144.5474
1.436005 | 2.872009 | 0.01131832 | 86.312 | 0.0113764 | 0.5605744 | 144.8488
1.437632 | 2.875265 | 0.01134509 | 86.412 | 0.01140317 | 0.5612097 | 145.1896
1.43926 | 2.87852 | 0.01137143 | 86.512 | 0.01142951 | 0.5618451 | 145.525
1.440938 | 2.881877 | 0.01139516 | 86.612 | 0.01145324 | 0.5625003 | 145.8271
1.442668 | 2.885335 | 0.01142252 | 86.712 | 0.0114806 | 0.5631754 | 146.1755
1.444346 | 2.888692 | 0.01145457 | 86.812 | 0.01151264 | 0.5638306 | 146.5835
1.446076 | 2.892151 | 0.0114815 | 86.912 | 0.01153958 | 0.5645057 | 146.9265
1.447754 | 2.895508 | 0.01150799 | 87.012 | 0.01156607 | 0.565161 | 147.2637
1.449432 | 2.898865 | 0.01153343 | 87.112 | 0.01159151 | 0.5658162 | 147.5877
1.451111 | 2.902222 | 0.01155954 | 87.212 | 0.01161762 | 0.5664714 | 147.9201
1.452789 | 2.905579 | 0.01135111 | 87.312 | 0.01140919 | 0.5671266 | 145.2663
1.454468 | 2.908936 | 0.01136028 | 87.412 | 0.01141836 | 0.5677818 | 145.3831
1.456095 | 2.912191 | 0.01137616 | 87.512 | 0.01143423 | 0.5684172 | 145.5852
1.457672 | 2.915344 | 0.01138051 | 87.612 | 0.01143859 | 0.5690327 | 145.6406
1.4593 | 2.9186 | 0.0113987 | 87.712 | 0.01145678 | 0.5696681 | 145.8722
1.460927 | 2.921855 | 0.01141808 | 87.812 | 0.01147616 | 0.5703035 | 146.119
1.462606 | 2.925212 | 0.01144036 | 87.912 | 0.01149843 | 0.5709587 | 146.4026
1.464233 | 2.928467 | 0.01145999 | 88.012 | 0.01151807 | 0.571594 | 146.6526
1.465912 | 2.931824 | 0.01138925 | 88.112 | 0.01144732 | 0.5722493 | 145.7518
1.46759 | 2.935181 | 0.0113993 | 88.212 | 0.01145738 | 0.5729045 | 145.8799
1.46932 | 2.938639 | 0.01141437 | 88.312 | 0.01147245 | 0.5735796 | 146.0718
1.470998 | 2.941996 | 0.01098396 | 88.412 | 0.01104204 | 0.5742348 | 140.5916
1.472728 | 2.945455 | 0.0109727 | 88.512 | 0.01103078 | 0.5749099 | 140.4482
1.474406 | 2.948812 | 0.01092528 | 88.612 | 0.01098336 | 0.5755651 | 139.8445
1.476084 | 2.952169 | 0.01093622 | 88.712 | 0.0109943 | 0.5762204 | 139.9838
1.477712 | 2.955424 | 0.01094909 | 88.812 | 0.01100717 | 0.5768557 | 140.1476
1.47934 | 2.958679 | 0.0109667 | 88.912 | 0.01102478 | 0.5774911 | 140.3719
1.480967 | 2.961935 | 0.01098268 | 89.012 | 0.01104076 | 0.5781265 | 140.5753
1.482595 | 2.96519 | 0.01099709 | 89.112 | 0.01105516 | 0.5787618 | 140.7587
1.484222 | 2.968445 | 0.01101521 | 89.212 | 0.01107328 | 0.5793972 | 140.9894
1.485901 | 2.971802 | 0.01103442 | 89.312 | 0.0110925 | 0.5800524 | 141.2341
1.487579 | 2.975159 | 0.01105325 | 89.412 | 0.01111133 | 0.5807076 | 141.4738
1.489258 | 2.978516 | 0.01107303 | 89.512 | 0.01113111 | 0.5813629 | 141.7256
1.490936 | 2.981873 | 0.01109557 | 89.612 | 0.01115365 | 0.5820181 | 142.0126
1.492615 | 2.985229 | 0.01111489 | 89.712 | 0.01117297 | 0.5826733 | 142.2587
1.494344 | 2.988688 | 0.0111375 | 89.812 | 0.01119558 | 0.5833484 | 142.5465
1.496073 | 2.992147 | 0.01115897 | 89.912 | 0.01121705 | 0.5840235 | 142.8199
1.497803 | 2.995606 | 0.01118076 | 90.012 | 0.01123884 | 0.5846986 | 143.0974
1.499481 | 2.998963 | 0.01120128 | 90.112 | 0.01125936 | 0.5853538 | 143.3586
1.501109 | 3.002218 | 0.01122416 | 90.212 | 0.01128223 | 0.5859891 | 143.6499
1.502736 | 3.005473 | 0.01124369 | 90.312 | 0.01130177 | 0.5866245 | 143.8986
1.504364 | 3.008728 | 0.0112644 | 90.412 | 0.01132248 | 0.5872599 | 144.1622
1.505941 | 3.011882 | 0.01128588 | 90.512 | 0.01134396 | 0.5878754 | 144.4358
1.507568 | 3.015137 | 0.01130927 | 90.612 | 0.01136735 | 0.5885108 | 144.7336
1.509247 | 3.018494 | 0.0113184 | 90.712 | 0.01137648 | 0.589166 | 144.8498
1.510925 | 3.021851 | 0.01134227 | 90.812 | 0.01140034 | 0.5898212 | 145.1537
1.512655 | 3.025309 | 0.01136785 | 90.912 | 0.01142593 | 0.5904963 | 145.4795
1.514333 | 3.028666 | 0.01139013 | 91.012 | 0.01144821 | 0.5911515 | 145.7632
1.516012 | 3.032023 | 0.01141406 | 91.112 | 0.01147213 | 0.5918067 | 146.0677
1.517741 | 3.035482 | 0.01144082 | 91.212 | 0.0114989 | 0.5924818 | 146.4085
1.519419 | 3.038839 | 0.01146487 | 91.312 | 0.01152295 | 0.593137 | 146.7147
1.521098 | 3.042196 | 0.01148745 | 91.412 | 0.01154553 | 0.5937923 | 147.0023
1.522776 | 3.045553 | 0.01151297 | 91.512 | 0.01157105 | 0.5944475 | 147.3271
1.524404 | 3.048808 | 0.01153399 | 91.612 | 0.01159207 | 0.5950829 | 147.5948
1.526032 | 3.052063 | 0.01155444 | 91.712 | 0.01161252 | 0.5957182 | 147.8552
1.527659 | 3.055318 | 0.01157649 | 91.812 | 0.01163456 | 0.5963536 | 148.1359
1.529287 | 3.058573 | 0.01160212 | 91.912 | 0.0116602 | 0.596989 | 148.4623
1.530914 | 3.061829 | 0.01162323 | 92.012 | 0.0116813 | 0.5976243 | 148.731
1.532542 | 3.065084 | 0.0114408 | 92.112 | 0.01149888 | 0.5982597 | 146.4082
1.53422 | 3.068441 | 0.01141515 | 92.212 | 0.01147323 | 0.5989149 | 146.0817
1.535899 | 3.071798 | 0.01144076 | 92.312 | 0.01149884 | 0.5995702 | 146.4078
1.537577 | 3.075155 | 0.01145576 | 92.412 | 0.01151384 | 0.6002254 | 146.5988
1.539307 | 3.078613 | 0.01147575 | 92.512 | 0.01153383 | 0.6009005 | 146.8533
1.540985 | 3.08197 | 0.01150281 | 92.612 | 0.01156089 | 0.6015557 | 147.1978
1.542664 | 3.085327 | 0.01152963 | 92.712 | 0.01158771 | 0.6022109 | 147.5392
1.544342 | 3.088684 | 0.01155474 | 92.812 | 0.01161282 | 0.6028661 | 147.859
1.546021 | 3.092041 | 0.01158296 | 92.912 | 0.01164104 | 0.6035213 | 148.2183
1.547648 | 3.095296 | 0.01160745 | 93.012 | 0.01166553 | 0.6041567 | 148.5301
1.549276 | 3.098551 | 0.01163393 | 93.112 | 0.01169201 | 0.6047921 | 148.8672
1.550903 | 3.101807 | 0.01166273 | 93.212 | 0.01172081 | 0.6054274 | 149.2339
1.552531 | 3.105062 | 0.01168909 | 93.312 | 0.01174716 | 0.6060628 | 149.5695
1.554159 | 3.108317 | 0.01170821 | 93.412 | 0.01176628 | 0.6066982 | 149.813
1.555837 | 3.111674 | 0.0116366 | 93.512 | 0.01169467 | 0.6073534 | 148.9012
1.557515 | 3.115031 | 0.01164138 | 93.612 | 0.01169946 | 0.6080086 | 148.9622
1.559194 | 3.118388 | 0.01166787 | 93.712 | 0.01172595 | 0.6086639 | 149.2995
1.560923 | 3.121847 | 0.01168422 | 93.812 | 0.0117423 | 0.609339 | 149.5076
1.562602 | 3.125204 | 0.01171081 | 93.912 | 0.01176888 | 0.6099942 | 149.8461
1.564331 | 3.128662 | 0.01170981 | 94.012 | 0.01176789 | 0.6106693 | 149.8334
1.56601 | 3.132019 | 0.01173506 | 94.112 | 0.01179313 | 0.6113245 | 150.1548
1.567688 | 3.135376 | 0.01176318 | 94.212 | 0.01182126 | 0.6119797 | 150.5129
1.569367 | 3.138733 | 0.01179122 | 94.312 | 0.0118493 | 0.612635 | 150.8699
1.570994 | 3.141988 | 0.01181922 | 94.412 | 0.0118773 | 0.6132703 | 151.2264
1.572622 | 3.145244 | 0.01184764 | 94.512 | 0.01190572 | 0.6139057 | 151.5884
1.574249 | 3.148499 | 0.01187654 | 94.612 | 0.01193462 | 0.6145411 | 151.9563
1.575877 | 3.151754 | 0.01190683 | 94.712 | 0.01196491 | 0.6151764 | 152.342
1.577555 | 3.155111 | 0.01193388 | 94.812 | 0.01199196 | 0.6158317 | 152.6864
1.579183 | 3.158366 | 0.01196277 | 94.912 | 0.01202085 | 0.616467 | 153.0542
1.580912 | 3.161825 | 0.0119948 | 95.012 | 0.01205287 | 0.6171421 | 153.462
1.582591 | 3.165181 | 0.01202462 | 95.112 | 0.0120827 | 0.6177973 | 153.8417
1.58432 | 3.16864 | 0.0120547 | 95.212 | 0.01211277 | 0.6184724 | 154.2246
1.585948 | 3.171895 | 0.01208337 | 95.312 | 0.01214145 | 0.6191078 | 154.5897
1.587626 | 3.175252 | 0.01211331 | 95.412 | 0.01217139 | 0.619763 | 154.9709
1.589305 | 3.178609 | 0.01214026 | 95.512 | 0.01219834 | 0.6204182 | 155.3141
1.590983 | 3.181966 | 0.01217172 | 95.612 | 0.0122298 | 0.6210734 | 155.7146
1.592662 | 3.185323 | 0.01220025 | 95.712 | 0.01225833 | 0.6217287 | 156.0779
1.594289 | 3.188578 | 0.0122297 | 95.812 | 0.01228778 | 0.622364 | 156.4529
1.595917 | 3.191834 | 0.01225876 | 95.912 | 0.01231684 | 0.6229994 | 156.8229
1.597544 | 3.195089 | 0.01228682 | 96.012 | 0.0123449 | 0.6236348 | 157.1801
1.599172 | 3.198344 | 0.01231628 | 96.112 | 0.01237436 | 0.6242701 | 157.5552
1.6008 | 3.201599 | 0.01234625 | 96.212 | 0.01240433 | 0.6249055 | 157.9368
1.602478 | 3.204956 | 0.0123739 | 96.312 | 0.01243198 | 0.6255607 | 158.2889
1.604157 | 3.208313 | 0.01240349 | 96.412 | 0.01246156 | 0.626216 | 158.6655
1.605835 | 3.21167 | 0.0124266 | 96.512 | 0.01248468 | 0.6268712 | 158.9599
1.607564 | 3.215129 | 0.01245496 | 96.612 | 0.01251304 | 0.6275462 | 159.321
1.609243 | 3.218486 | 0.01248208 | 96.712 | 0.01254016 | 0.6282015 | 159.6663
1.610972 | 3.221944 | 0.0125128 | 96.812 | 0.01257088 | 0.6288766 | 160.0574
1.612701 | 3.225403 | 0.01254008 | 96.912 | 0.01259815 | 0.6295516 | 160.4047
1.61438 | 3.22876 | 0.01256868 | 97.012 | 0.01262676 | 0.6302069 | 160.7689
1.616058 | 3.232117 | 0.01259868 | 97.112 | 0.01265676 | 0.6308621 | 161.1508
1.617686 | 3.235372 | 0.01262523 | 97.212 | 0.01268331 | 0.6314975 | 161.4889
1.619314 | 3.238627 | 0.01265158 | 97.312 | 0.01270965 | 0.6321328 | 161.8243
1.62089 | 3.241781 | 0.0126774 | 97.412 | 0.01273548 | 0.6327483 | 162.1532
1.622518 | 3.245036 | 0.01270247 | 97.512 | 0.01276055 | 0.6333837 | 162.4724
1.624146 | 3.248291 | 0.01272907 | 97.612 | 0.01278715 | 0.6340191 | 162.811
1.625773 | 3.251546 | 0.01275577 | 97.712 | 0.01281385 | 0.6346544 | 163.151
1.627401 | 3.254802 | 0.01278537 | 97.812 | 0.01284345 | 0.6352898 | 163.5279
1.629079 | 3.258158 | 0.01281094 | 97.912 | 0.01286902 | 0.635945 | 163.8535
1.630758 | 3.261515 | 0.01284026 | 98.012 | 0.01289834 | 0.6366003 | 164.2268
1.632487 | 3.264974 | 0.01286969 | 98.112 | 0.01292776 | 0.6372754 | 164.6014
1.634166 | 3.268331 | 0.01289825 | 98.212 | 0.01295633 | 0.6379306 | 164.9651
1.635895 | 3.27179 | 0.01292522 | 98.312 | 0.0129833 | 0.6386056 | 165.3085
1.637522 | 3.275045 | 0.0129547 | 98.412 | 0.01301278 | 0.639241 | 165.6838
1.639201 | 3.278402 | 0.01297966 | 98.512 | 0.01303774 | 0.6398962 | 166.0017
1.640879 | 3.281759 | 0.01300663 | 98.612 | 0.01306471 | 0.6405515 | 166.3451
1.642507 | 3.285014 | 0.01303247 | 98.712 | 0.01309055 | 0.6411868 | 166.674
1.644185 | 3.288371 | 0.0130586 | 98.812 | 0.01311668 | 0.6418421 | 167.0068
1.645813 | 3.291626 | 0.01308611 | 98.912 | 0.01314419 | 0.6424774 | 167.3571
1.647491 | 3.294983 | 0.01311433 | 99.012 | 0.01317241 | 0.6431327 | 167.7163
1.64917 | 3.29834 | 0.01304584 | 99.112 | 0.01310392 | 0.6437879 | 166.8442
1.650848 | 3.301697 | 0.01307252 | 99.212 | 0.0131306 | 0.6444431 | 167.184
1.652578 | 3.305156 | 0.01310437 | 99.312 | 0.01316245 | 0.6451182 | 167.5895
1.654307 | 3.308614 | 0.01313461 | 99.412 | 0.01319269 | 0.6457933 | 167.9746
1.656036 | 3.312073 | 0.013164 | 99.512 | 0.01322207 | 0.6464684 | 168.3487
1.657715 | 3.31543 | 0.01319137 | 99.612 | 0.01324945 | 0.6471236 | 168.6972
1.659393 | 3.318787 | 0.01322123 | 99.712 | 0.01327931 | 0.6477788 | 169.0774
1.661072 | 3.322144 | 0.01325074 | 99.812 | 0.01330881 | 0.648434 | 169.4531
1.662699 | 3.325399 | 0.01327784 | 99.912 | 0.01333591 | 0.6490694 | 169.7981
1.664327 | 3.328654 | 0.01243451 | 100.012 | 0.01249259 | 0.6497047 | 159.0606
1.665904 | 3.331807 | 0.01244292 | 100.112 | 0.01250099 | 0.6503203 | 159.1676
1.667481 | 3.334961 | 0.01243475 | 100.212 | 0.01249283 | 0.6509358 | 159.0636
1.669057 | 3.338115 | 0.01226017 | 100.312 | 0.01231825 | 0.6515513 | 156.8408
1.670736 | 3.341472 | 0.0119499 | 100.412 | 0.01200798 | 0.6522065 | 152.8903
1.672363 | 3.344727 | 0.01196457 | 100.512 | 0.01202264 | 0.6528419 | 153.077
1.674042 | 3.348084 | 0.01198194 | 100.612 | 0.01204002 | 0.6534971 | 153.2983
1.675771 | 3.351542 | 0.01199678 | 100.712 | 0.01205486 | 0.6541722 | 153.4872
1.67745 | 3.354899 | 0.01199555 | 100.812 | 0.01205362 | 0.6548274 | 153.4715
1.679128 | 3.358256 | 0.01201567 | 100.912 | 0.01207374 | 0.6554826 | 153.7277
1.680857 | 3.361715 | 0.01189282 | 101.012 | 0.0119509 | 0.6561577 | 152.1636
1.682536 | 3.365072 | 0.01190618 | 101.112 | 0.01196426 | 0.656813 | 152.3336
1.684265 | 3.36853 | 0.01191893 | 101.212 | 0.01197701 | 0.657488 | 152.496
1.685944 | 3.371887 | 0.01193709 | 101.312 | 0.01199516 | 0.6581433 | 152.7272
1.687622 | 3.375244 | 0.01195638 | 101.412 | 0.01201446 | 0.6587985 | 152.9728
1.68925 | 3.3785 | 0.01196492 | 101.512 | 0.012023 | 0.6594339 | 153.0816
1.690877 | 3.381755 | 0.01166012 | 101.612 | 0.0117182 | 0.6600692 | 149.2008
1.692556 | 3.385112 | 0.01166233 | 101.712 | 0.01172041 | 0.6607245 | 149.2289
1.694234 | 3.388468 | 0.01167261 | 101.812 | 0.01173069 | 0.6613797 | 149.3598
1.695913 | 3.391825 | 0.01168752 | 101.912 | 0.0117456 | 0.6620349 | 149.5496
1.697591 | 3.395182 | 0.01170348 | 102.012 | 0.01176156 | 0.6626901 | 149.7528
1.69927 | 3.398539 | 0.01172013 | 102.112 | 0.01177821 | 0.6633453 | 149.9648
1.700999 | 3.401998 | 0.0117365 | 102.212 | 0.01179458 | 0.6640204 | 150.1733
1.702677 | 3.405355 | 0.01175566 | 102.312 | 0.01181374 | 0.6646757 | 150.4172
1.704356 | 3.408712 | 0.01169617 | 102.412 | 0.01175425 | 0.6653309 | 149.6597
1.705984 | 3.411967 | 0.01163188 | 102.512 | 0.01168996 | 0.6659662 | 148.8412
1.707662 | 3.415324 | 0.01164703 | 102.612 | 0.01170511 | 0.6666215 | 149.0341
1.70929 | 3.418579 | 0.01166337 | 102.712 | 0.01172145 | 0.6672568 | 149.2422
1.710968 | 3.421936 | 0.01167981 | 102.812 | 0.01173789 | 0.6679121 | 149.4514
1.712596 | 3.425191 | 0.01169865 | 102.912 | 0.01175672 | 0.6685474 | 149.6913
1.714223 | 3.428447 | 0.01171319 | 103.012 | 0.01177127 | 0.6691828 | 149.8765
1.715851 | 3.431702 | 0.01173027 | 103.112 | 0.01178835 | 0.6698182 | 150.0939
1.717479 | 3.434957 | 0.01174705 | 103.212 | 0.01180513 | 0.6704535 | 150.3076
1.719157 | 3.438314 | 0.0117649 | 103.312 | 0.01182298 | 0.6711088 | 150.5348
1.720835 | 3.441671 | 0.0117884 | 103.412 | 0.01184648 | 0.671764 | 150.8341
1.722565 | 3.445129 | 0.01180933 | 103.512 | 0.01186741 | 0.672439 | 151.1005
1.724294 | 3.448588 | 0.01183426 | 103.612 | 0.01189233 | 0.6731141 | 151.4179
1.726023 | 3.452047 | 0.01185953 | 103.712 | 0.01191761 | 0.6737892 | 151.7397
1.727702 | 3.455404 | 0.01188424 | 103.812 | 0.01194232 | 0.6744444 | 152.0544
1.729431 | 3.458862 | 0.01190786 | 103.912 | 0.01196594 | 0.6751195 | 152.3551
1.731059 | 3.462118 | 0.01193396 | 104.012 | 0.01199204 | 0.6757549 | 152.6874
1.732737 | 3.465475 | 0.01195885 | 104.112 | 0.01201693 | 0.6764101 | 153.0043
1.734365 | 3.46873 | 0.01198149 | 104.212 | 0.01203956 | 0.6770455 | 153.2925
1.735992 | 3.471985 | 0.0120061 | 104.312 | 0.01206418 | 0.6776809 | 153.6059
1.73762 | 3.47524 | 0.01203026 | 104.412 | 0.01208834 | 0.6783162 | 153.9135
1.739248 | 3.478495 | 0.01205625 | 104.512 | 0.01211433 | 0.6789516 | 154.2444
1.740875 | 3.481751 | 0.0120803 | 104.612 | 0.01213837 | 0.679587 | 154.5506
1.742503 | 3.485006 | 0.01210572 | 104.712 | 0.01216379 | 0.6802223 | 154.8742
1.744131 | 3.488261 | 0.01213038 | 104.812 | 0.01218846 | 0.6808577 | 155.1883
1.74586 | 3.49172 | 0.01215681 | 104.912 | 0.01221489 | 0.6815328 | 155.5248
1.747538 | 3.495077 | 0.01218294 | 105.012 | 0.01224102 | 0.682188 | 155.8574
1.749217 | 3.498434 | 0.0122135 | 105.112 | 0.01227158 | 0.6828433 | 156.2466
1.750895 | 3.50179 | 0.01224214 | 105.212 | 0.01230022 | 0.6834984 | 156.6113
1.752625 | 3.505249 | 0.01226597 | 105.312 | 0.01232404 | 0.6841735 | 156.9146
1.754303 | 3.508606 | 0.01229477 | 105.412 | 0.01235285 | 0.6848288 | 157.2814
1.755981 | 3.511963 | 0.01232339 | 105.512 | 0.01238147 | 0.685484 | 157.6458
1.757609 | 3.515218 | 0.01234862 | 105.612 | 0.01240669 | 0.6861194 | 157.9669
1.759237 | 3.518473 | 0.01237545 | 105.712 | 0.01243353 | 0.6867547 | 158.3086
1.760864 | 3.521729 | 0.0124017 | 105.812 | 0.01245978 | 0.6873901 | 158.6428
1.762543 | 3.525086 | 0.01242899 | 105.912 | 0.01248706 | 0.6880453 | 158.9902
1.76417 | 3.528341 | 0.01245406 | 106.012 | 0.01251214 | 0.6886807 | 159.3095
1.765849 | 3.531698 | 0.01248077 | 106.112 | 0.01253885 | 0.6893359 | 159.6496
1.767527 | 3.535055 | 0.01250899 | 106.212 | 0.01256707 | 0.6899911 | 160.0089
1.769206 | 3.538412 | 0.01253753 | 106.312 | 0.01259561 | 0.6906464 | 160.3722
1.770935 | 3.54187 | 0.01256652 | 106.412 | 0.0126246 | 0.6913215 | 160.7414
1.772664 | 3.545329 | 0.01259593 | 106.512 | 0.012654 | 0.6919965 | 161.1158
1.774343 | 3.548686 | 0.01261031 | 106.612 | 0.01266839 | 0.6926517 | 161.2989
1.776072 | 3.552144 | 0.01190557 | 106.712 | 0.01196365 | 0.6933268 | 152.3259
1.777751 | 3.555501 | 0.01176813 | 106.812 | 0.01182621 | 0.693982 | 150.576
1.779429 | 3.558858 | 0.01166408 | 106.912 | 0.01172216 | 0.6946373 | 149.2512
1.781006 | 3.562012 | 0.01160301 | 107.012 | 0.01166109 | 0.6952528 | 148.4736
1.782633 | 3.565267 | 0.01158256 | 107.112 | 0.01164064 | 0.6958882 | 148.2133
1.784261 | 3.568522 | 0.01139101 | 107.212 | 0.01144909 | 0.6965235 | 145.7743
1.785889 | 3.571777 | 0.01104151 | 107.312 | 0.01109959 | 0.6971589 | 141.3244
1.787516 | 3.575033 | 0.0109793 | 107.412 | 0.01103738 | 0.6977943 | 140.5323
1.789195 | 3.57839 | 0.01075676 | 107.512 | 0.01081484 | 0.6984495 | 137.6988
1.790873 | 3.581746 | 0.01073889 | 107.612 | 0.01079697 | 0.6991047 | 137.4713
1.792603 | 3.585205 | 0.01074388 | 107.712 | 0.01080196 | 0.6997798 | 137.5348
1.794281 | 3.588562 | 0.01074926 | 107.812 | 0.01080734 | 0.700435 | 137.6033
1.79601 | 3.592021 | 0.01075565 | 107.912 | 0.01081373 | 0.7011101 | 137.6847
1.797689 | 3.595378 | 0.0107218 | 108.012 | 0.01077987 | 0.7017653 | 137.2536
1.799367 | 3.598735 | 0.01071084 | 108.112 | 0.01076892 | 0.7024206 | 137.1141
1.801046 | 3.602091 | 0.008332937 | 108.212 | 0.008391015 | 0.7030758 | 106.8377
1.802673 | 3.605347 | 0.008137864 | 108.312 | 0.008195942 | 0.7037111 | 104.354
1.804301 | 3.608602 | 0.008073128 | 108.412 | 0.008131205 | 0.7043465 | 103.5297
1.805929 | 3.611857 | 0.008039532 | 108.512 | 0.008097609 | 0.7049819 | 103.102
1.807556 | 3.615113 | 0.008017511 | 108.612 | 0.008075589 | 0.7056173 | 102.8216
1.809235 | 3.618469 | 0.007995575 | 108.712 | 0.008053652 | 0.7062725 | 102.5423
1.810862 | 3.621724 | 0.007467852 | 108.812 | 0.00752593 | 0.7069078 | 95.82311
1.812541 | 3.625081 | 0.007292235 | 108.912 | 0.007350312 | 0.7075631 | 93.58708
1.814219 | 3.628438 | 0.007264805 | 109.012 | 0.007322882 | 0.7082183 | 93.23783
1.815949 | 3.631897 | 0.007227602 | 109.112 | 0.00728568 | 0.7088934 | 92.76416
1.817678 | 3.635356 | 0.007088078 | 109.212 | 0.007146155 | 0.7095685 | 90.98767
1.819356 | 3.638713 | 0.007044415 | 109.312 | 0.007102493 | 0.7102237 | 90.43175
1.821035 | 3.64207 | 0.007012016 | 109.412 | 0.007070094 | 0.7108789 | 90.01923
1.822713 | 3.645427 | 0.006916384 | 109.512 | 0.006974461 | 0.7115341 | 88.8016
1.824392 | 3.648784 | 0.006869933 | 109.612 | 0.00692801 | 0.7121894 | 88.21016
1.826019 | 3.652039 | 0.006820578 | 109.712 | 0.006878655 | 0.7128247 | 87.58176
1.827647 | 3.655294 | 0.006247767 | 109.812 | 0.006305845 | 0.7134601 | 80.28851
1.829275 | 3.658549 | 0.004476509 | 109.912 | 0.004534586 | 0.7140955 | 57.73614
1.830902 | 3.661804 | 0.002650517 | 110.012 | 0.002708594 | 0.7147308 | 34.48689
1.832581 | 3.665161 | 0.002522294 | 110.112 | 0.002580372 | 0.7153861 | 32.85431
1.834259 | 3.668518 | 0.002255608 | 110.212 | 0.002313685 | 0.7160413 | 29.45876
1.835937 | 3.671875 | 0.002218511 | 110.312 | 0.002276589 | 0.7166965 | 28.98643
1.837616 | 3.675232 | 0.002190026 | 110.412 | 0.002248103 | 0.7173517 | 28.62374
1.839294 | 3.678589 | 0.002172204 | 110.512 | 0.002230281 | 0.7180069 | 28.39682
1.841024 | 3.682048 | 0.002147228 | 110.612 | 0.002205305 | 0.718682 | 28.07881
1.842753 | 3.685506 | 0.001516196 | 110.712 | 0.001574273 | 0.7193571 | 20.04427
1.844482 | 3.688965 | 0.001456553 | 110.812 | 0.001514631 | 0.7200322 | 19.28487
1.84611 | 3.69222 | 0.001432334 | 110.912 | 0.001490411 | 0.7206676 | 18.9765
1.847789 | 3.695577 | 0.001418816 | 111.012 | 0.001476894 | 0.7213228 | 18.8044
1.849467 | 3.698934 | 0.001403756 | 111.112 | 0.001461833 | 0.721978 | 18.61264
1.851044 | 3.702088 | 0.001386948 | 111.212 | 0.001445025 | 0.7225935 | 18.39863
1.852722 | 3.705445 | 0.001375436 | 111.312 | 0.001433514 | 0.7232488 | 18.25206
1.85435 | 3.7087 | 0.001358975 | 111.412 | 0.001417053 | 0.7238841 | 18.04248
1.855977 | 3.711955 | 0.001337382 | 111.512 | 0.001395459 | 0.7245195 | 17.76754
1.856893 | 3.713786 | 0.001326805 | 111.565 | 0.001384883 | 0.7248769 | 17.63287