## PEGDA_5pGelMA_1
|  |  |  | Thickness 1 | 5.32 | avg | Diameter | avg | Radius | avg | area (mm^2) | area (m^2)
Test Method | MTS EM Compression (Simplified).msm |  |  | 2 | 5.36 | 5.35 |  | 10 |  | 5 | 78.53982 | 7.853982e-05
Sample I. D. | Sample7.mss |  |  | 3 | 5.37
Specimen Number | 4
Load (N) | Time (s) | Extension (mm) | Corrected Extension | Strain | Stress
|  |  | mm | mm/mm | N/m^2
-0.00092 | 0.296 | -1.55048 | 0 | 0 | -11.7138
0.01379 | 0.552 | -1.54636 | 0.00412 | 0.0007700935 | 175.5797
0.02356 | 0.808 | -1.54209 | 0.00839 | 0.001568224 | 299.9752
0.03662 | 1.064 | -1.53781 | 0.01267 | 0.002368224 | 466.2603
0.05073 | 1.32 | -1.53359 | 0.01689 | 0.003157009 | 645.9144
0.06261 | 1.576 | -1.52937 | 0.02111 | 0.003945794 | 797.1753
0.07519 | 1.832 | -1.5251 | 0.02538 | 0.004743925 | 957.3488
0.0866 | 2.088 | -1.52077 | 0.02971 | 0.005553271 | 1102.625
0.10333 | 2.344 | -1.5164 | 0.03408 | 0.006370093 | 1315.638
0.11295 | 2.6 | -1.51213 | 0.03835 | 0.007168224 | 1438.124
0.12727 | 2.856 | -1.50796 | 0.04252 | 0.007947664 | 1620.452
0.13713 | 3.112 | -1.50379 | 0.04669 | 0.008727103 | 1745.993
0.15084 | 3.368 | -1.49956 | 0.05092 | 0.009517757 | 1920.555
0.16036 | 3.624 | -1.49519 | 0.05529 | 0.01033458 | 2041.767
0.17669 | 3.88 | -1.49087 | 0.05961 | 0.01114206 | 2249.687
0.18743 | 4.136 | -1.48665 | 0.06383 | 0.01193084 | 2386.433
0.19735 | 4.392 | -1.48247 | 0.06801 | 0.01271215 | 2512.738
0.21262 | 4.648 | -1.47815 | 0.07233 | 0.01351963 | 2707.162
0.22237 | 4.904 | -1.47378 | 0.0767 | 0.01433645 | 2831.303
0.23491 | 5.16 | -1.46945 | 0.08103 | 0.01514579 | 2990.967
0.24777 | 5.416 | -1.46518 | 0.0853 | 0.01594393 | 3154.706
0.25531 | 5.672 | -1.46106 | 0.08942 | 0.01671402 | 3250.708
0.26249 | 5.928 | -1.45679 | 0.09369 | 0.01751215 | 3342.126
0.26962 | 6.184 | -1.45252 | 0.09796 | 0.01831028 | 3432.908
0.28194 | 6.44 | -1.44814 | 0.10234 | 0.01912897 | 3589.772
0.28789 | 6.696 | -1.44382 | 0.10666 | 0.01993645 | 3665.529
0.28818 | 6.952 | -1.43965 | 0.11083 | 0.02071589 | 3669.222
0.28789 | 7.208 | -1.43548 | 0.115 | 0.02149533 | 3665.529
0.29247 | 7.464 | -1.4312 | 0.11928 | 0.02229533 | 3723.844
0.29055 | 7.72 | -1.42688 | 0.1236 | 0.0231028 | 3699.397
0.29453 | 7.976 | -1.42256 | 0.12792 | 0.02391028 | 3750.072
0.30069 | 8.232 | -1.41839 | 0.13209 | 0.02468972 | 3828.504
0.29986 | 8.488 | -1.41422 | 0.13626 | 0.02546916 | 3817.936
0.30621 | 8.744 | -1.41 | 0.14048 | 0.02625794 | 3898.787
0.30692 | 9 | -1.40557 | 0.14491 | 0.02708598 | 3907.827
0.3074 | 9.256 | -1.40125 | 0.14923 | 0.02789346 | 3913.938
0.30873 | 9.512 | -1.39703 | 0.15345 | 0.02868224 | 3930.872
0.31017 | 9.768 | -1.3928 | 0.15768 | 0.0294729 | 3949.207
0.31005 | 10.024 | -1.38858 | 0.1619 | 0.03026168 | 3947.679
0.30784 | 10.28 | -1.38431 | 0.16617 | 0.03105981 | 3919.541
0.30737 | 10.536 | -1.37999 | 0.17049 | 0.03186729 | 3913.556
0.31016 | 10.792 | -1.37561 | 0.17487 | 0.03268598 | 3949.08
0.31342 | 11.048 | -1.37139 | 0.17909 | 0.03347477 | 3990.587
0.30868 | 11.304 | -1.36727 | 0.18321 | 0.03424486 | 3930.236
0.31073 | 11.56 | -1.36305 | 0.18743 | 0.03503364 | 3956.337
0.31146 | 11.816 | -1.35883 | 0.19165 | 0.03582243 | 3965.632
0.31202 | 12.072 | -1.35445 | 0.19603 | 0.03664112 | 3972.762
0.31636 | 12.328 | -1.35013 | 0.20035 | 0.0374486 | 4028.021
0.32097 | 12.584 | -1.34596 | 0.20452 | 0.03822804 | 4086.717
0.3277 | 12.84 | -1.34184 | 0.20864 | 0.03899813 | 4172.406
0.33021 | 13.096 | -1.33752 | 0.21296 | 0.03980561 | 4204.364
0.33777 | 13.352 | -1.33309 | 0.21739 | 0.04063364 | 4300.621
0.34564 | 13.608 | -1.32882 | 0.22166 | 0.04143178 | 4400.825
0.34885 | 13.864 | -1.32465 | 0.22583 | 0.04221121 | 4441.696
0.35734 | 14.12 | -1.32048 | 0.23 | 0.04299065 | 4549.794
0.36354 | 14.376 | -1.31615 | 0.23433 | 0.0438 | 4628.735
0.37056 | 14.632 | -1.31178 | 0.2387 | 0.04461682 | 4718.116
0.37747 | 14.888 | -1.30751 | 0.24297 | 0.04541495 | 4806.097
0.38326 | 15.144 | -1.30318 | 0.2473 | 0.0462243 | 4879.818
0.39239 | 15.4 | -1.29896 | 0.25152 | 0.04701308 | 4996.065
0.39771 | 15.656 | -1.29479 | 0.25569 | 0.04779252 | 5063.801
0.40699 | 15.912 | -1.29047 | 0.26001 | 0.0486 | 5181.958
0.4114 | 16.168 | -1.28614 | 0.26434 | 0.04940935 | 5238.107
0.41763 | 16.424 | -1.28182 | 0.26866 | 0.05021682 | 5317.43
0.42204 | 16.68 | -1.2777 | 0.27278 | 0.05098692 | 5373.58
0.42508 | 16.936 | -1.27358 | 0.2769 | 0.05175701 | 5412.287
0.41962 | 17.192 | -1.26931 | 0.28117 | 0.05255514 | 5342.768
0.42387 | 17.448 | -1.26493 | 0.28555 | 0.05337383 | 5396.88
0.42206 | 17.704 | -1.26056 | 0.28992 | 0.05419065 | 5373.835
0.42685 | 17.96 | -1.25634 | 0.29414 | 0.05497944 | 5434.823
0.4304 | 18.216 | -1.25217 | 0.29831 | 0.05575888 | 5480.023
0.43212 | 18.472 | -1.24795 | 0.30253 | 0.05654766 | 5501.923
0.43661 | 18.728 | -1.24357 | 0.30691 | 0.05736636 | 5559.091
0.43908 | 18.984 | -1.23925 | 0.31123 | 0.05817383 | 5590.54
0.43983 | 19.24 | -1.23503 | 0.31545 | 0.05896262 | 5600.089
0.44557 | 19.496 | -1.23091 | 0.31957 | 0.05973271 | 5673.173
0.44682 | 19.752 | -1.22674 | 0.32374 | 0.06051215 | 5689.089
0.45139 | 20.008 | -1.22246 | 0.32802 | 0.06131215 | 5747.276
0.4548 | 20.264 | -1.21814 | 0.33234 | 0.06211963 | 5790.693
0.4566 | 20.52 | -1.21377 | 0.33671 | 0.06293645 | 5813.612
0.45817 | 20.776 | -1.20949 | 0.34099 | 0.06373645 | 5833.602
0.46221 | 21.032 | -1.20532 | 0.34516 | 0.06451589 | 5885.04
0.46531 | 21.288 | -1.2011 | 0.34938 | 0.06530467 | 5924.511
0.4691 | 21.544 | -1.19673 | 0.35375 | 0.0661215 | 5972.767
0.47719 | 21.8 | -1.19235 | 0.35813 | 0.06694019 | 6075.772
0.48163 | 22.056 | -1.18808 | 0.3624 | 0.06773832 | 6132.304
0.48807 | 22.312 | -1.18391 | 0.36657 | 0.06851776 | 6214.3
0.49063 | 22.568 | -1.17969 | 0.37079 | 0.06930654 | 6246.895
0.49514 | 22.824 | -1.17531 | 0.37517 | 0.07012523 | 6304.318
0.50084 | 23.08 | -1.17099 | 0.37949 | 0.07093271 | 6376.893
0.50516 | 23.336 | -1.16672 | 0.38376 | 0.07173084 | 6431.897
0.51161 | 23.592 | -1.1625 | 0.38798 | 0.07251963 | 6514.021
0.5154 | 23.848 | -1.15833 | 0.39215 | 0.07329907 | 6562.277
0.52168 | 24.104 | -1.15405 | 0.39643 | 0.07409907 | 6642.236
0.52817 | 24.36 | -1.14978 | 0.4007 | 0.0748972 | 6724.869
0.53252 | 24.616 | -1.14541 | 0.40507 | 0.07571402 | 6780.255
0.53938 | 24.872 | -1.14108 | 0.4094 | 0.07652336 | 6867.599
0.54389 | 25.128 | -1.13696 | 0.41352 | 0.07729346 | 6925.023
0.55139 | 25.384 | -1.13274 | 0.41774 | 0.07808224 | 7020.516
0.55679 | 25.64 | -1.12842 | 0.42206 | 0.07888972 | 7089.27
0.56094 | 25.896 | -1.12399 | 0.42649 | 0.07971776 | 7142.11
0.56334 | 26.152 | -1.11977 | 0.43071 | 0.08050654 | 7172.668
0.56976 | 26.408 | -1.1156 | 0.43488 | 0.08128598 | 7254.41
0.57338 | 26.664 | -1.11143 | 0.43905 | 0.08206542 | 7300.501
0.58114 | 26.92 | -1.10711 | 0.44337 | 0.0828729 | 7399.304
0.58667 | 27.176 | -1.10273 | 0.44775 | 0.08369159 | 7469.714
0.59568 | 27.432 | -1.09841 | 0.45207 | 0.08449907 | 7584.433
0.60271 | 27.688 | -1.09419 | 0.45629 | 0.08528785 | 7673.942
0.60732 | 27.944 | -1.09007 | 0.46041 | 0.08605794 | 7732.638
0.6183 | 28.2 | -1.08585 | 0.46463 | 0.08684673 | 7872.44
0.62183 | 28.456 | -1.08158 | 0.4689 | 0.08764486 | 7917.385
0.62693 | 28.712 | -1.07725 | 0.47323 | 0.08845421 | 7982.321
0.63687 | 28.968 | -1.07298 | 0.4775 | 0.08925234 | 8108.881
0.64091 | 29.224 | -1.06881 | 0.48167 | 0.09003178 | 8160.32
0.65134 | 29.48 | -1.06459 | 0.48589 | 0.09082056 | 8293.118
0.65763 | 29.736 | -1.06031 | 0.49017 | 0.09162056 | 8373.205
0.66617 | 29.992 | -1.05589 | 0.49459 | 0.09244673 | 8481.94
0.67388 | 30.248 | -1.05157 | 0.49891 | 0.09325421 | 8580.107
0.68264 | 30.504 | -1.04734 | 0.50314 | 0.09404486 | 8691.642
0.69092 | 30.76 | -1.04322 | 0.50726 | 0.09481495 | 8797.067
0.69892 | 31.016 | -1.039 | 0.51148 | 0.09560374 | 8898.926
0.70818 | 31.272 | -1.03463 | 0.51585 | 0.09642056 | 9016.828
0.71531 | 31.528 | -1.03031 | 0.52017 | 0.09722804 | 9107.61
0.72329 | 31.784 | -1.02603 | 0.52445 | 0.09802804 | 9209.214
0.72817 | 32.04 | -1.02186 | 0.52862 | 0.09880748 | 9271.348
0.73187 | 32.296 | -1.01769 | 0.53279 | 0.09958692 | 9318.458
0.73765 | 32.552 | -1.01332 | 0.53716 | 0.1004037 | 9392.052
0.73798 | 32.808 | -1.00899 | 0.54149 | 0.1012131 | 9396.253
0.73533 | 33.064 | -1.00472 | 0.54576 | 0.1020112 | 9362.512
0.7372 | 33.32 | -1.00055 | 0.54993 | 0.1027907 | 9386.322
0.73297 | 33.576 | -0.99643 | 0.55405 | 0.1035607 | 9332.464
0.73296 | 33.832 | -0.99216 | 0.55832 | 0.1043589 | 9332.337
0.7332 | 34.088 | -0.98778 | 0.5627 | 0.1051776 | 9335.392
0.7367 | 34.344 | -0.98336 | 0.56712 | 0.1060037 | 9379.956
0.74869 | 34.6 | -0.97904 | 0.57144 | 0.1068112 | 9532.617
0.75106 | 34.856 | -0.97492 | 0.57556 | 0.1075813 | 9562.793
0.76205 | 35.112 | -0.97069 | 0.57979 | 0.108372 | 9702.722
0.77542 | 35.368 | -0.96632 | 0.58416 | 0.1091888 | 9872.954
0.78913 | 35.624 | -0.96195 | 0.58853 | 0.1100056 | 10047.52
0.80573 | 35.88 | -0.95767 | 0.59281 | 0.1108056 | 10258.87
0.81875 | 36.136 | -0.95355 | 0.59693 | 0.1115757 | 10424.65
0.83456 | 36.392 | -0.94938 | 0.6011 | 0.1123551 | 10625.95
0.84782 | 36.648 | -0.94516 | 0.60532 | 0.1131439 | 10794.78
0.85738 | 36.904 | -0.94079 | 0.60969 | 0.1139607 | 10916.5
0.87068 | 37.16 | -0.93646 | 0.61402 | 0.1147701 | 11085.84
0.88564 | 37.416 | -0.93219 | 0.61829 | 0.1155682 | 11276.32
0.89842 | 37.672 | -0.92802 | 0.62246 | 0.1163477 | 11439.04
0.86639 | 37.928 | -0.92375 | 0.62673 | 0.1171458 | 11031.22
0.87943 | 38.184 | -0.91948 | 0.631 | 0.1179439 | 11197.25
0.88627 | 38.44 | -0.9151 | 0.63538 | 0.1187626 | 11284.34
0.90323 | 38.696 | -0.91078 | 0.6397 | 0.1195701 | 11500.28
0.91635 | 38.952 | -0.90666 | 0.64382 | 0.1203402 | 11667.33
0.93036 | 39.208 | -0.90244 | 0.64804 | 0.121129 | 11845.71
0.94691 | 39.464 | -0.89822 | 0.65226 | 0.1219178 | 12056.43
0.96364 | 39.72 | -0.89389 | 0.65659 | 0.1227271 | 12269.45
0.98053 | 39.976 | -0.88952 | 0.66096 | 0.1235439 | 12484.5
0.99198 | 40.232 | -0.8853 | 0.66518 | 0.1243327 | 12630.28
1.01057 | 40.488 | -0.88113 | 0.66935 | 0.1251121 | 12866.98
1.02649 | 40.744 | -0.8769 | 0.67358 | 0.1259028 | 13069.68
1.04091 | 41 | -0.87248 | 0.678 | 0.126729 | 13253.28
1.05576 | 41.256 | -0.86821 | 0.68227 | 0.1275271 | 13442.35
1.07419 | 41.512 | -0.86398 | 0.6865 | 0.1283178 | 13677.01
1.09023 | 41.768 | -0.85986 | 0.69062 | 0.1290879 | 13881.24
1.10337 | 42.024 | -0.85564 | 0.69484 | 0.1298766 | 14048.54
1.12237 | 42.28 | -0.85127 | 0.69921 | 0.1306935 | 14290.46
1.13952 | 42.536 | -0.84695 | 0.70353 | 0.1315009 | 14508.82
1.15265 | 42.792 | -0.84257 | 0.70791 | 0.1323196 | 14676
1.16433 | 43.048 | -0.8384 | 0.71208 | 0.1330991 | 14824.71
1.18235 | 43.304 | -0.83423 | 0.71625 | 0.1338785 | 15054.15
1.19899 | 43.56 | -0.82991 | 0.72057 | 0.134686 | 15266.01
1.21398 | 43.816 | -0.82553 | 0.72495 | 0.1355047 | 15456.87
1.23399 | 44.072 | -0.82116 | 0.72932 | 0.1363215 | 15711.65
1.24782 | 44.328 | -0.81694 | 0.73354 | 0.1371103 | 15887.74
1.26096 | 44.584 | -0.81282 | 0.73766 | 0.1378804 | 16055.04
1.27895 | 44.84 | -0.8086 | 0.74188 | 0.1386692 | 16284.1
1.29296 | 45.096 | -0.80427 | 0.74621 | 0.1394785 | 16462.48
1.31164 | 45.352 | -0.79995 | 0.75053 | 0.140286 | 16700.32
1.32514 | 45.608 | -0.79568 | 0.7548 | 0.1410841 | 16872.21
1.34347 | 45.864 | -0.79145 | 0.75903 | 0.1418748 | 17105.59
1.36136 | 46.12 | -0.78728 | 0.7632 | 0.1426542 | 17333.37
1.37378 | 46.376 | -0.78301 | 0.76747 | 0.1434523 | 17491.51
1.39045 | 46.632 | -0.77864 | 0.77184 | 0.1442692 | 17703.76
1.40985 | 46.888 | -0.77426 | 0.77622 | 0.1450879 | 17950.77
1.42136 | 47.144 | -0.77004 | 0.78044 | 0.1458766 | 18097.32
1.43544 | 47.4 | -0.76592 | 0.78456 | 0.1466467 | 18276.59
1.44599 | 47.656 | -0.76175 | 0.78873 | 0.1474262 | 18410.92
1.46383 | 47.912 | -0.75743 | 0.79305 | 0.1482336 | 18638.06
1.47612 | 48.168 | -0.75295 | 0.79753 | 0.149071 | 18794.54
1.49574 | 48.424 | -0.74873 | 0.80175 | 0.1498598 | 19044.35
1.51395 | 48.68 | -0.74451 | 0.80597 | 0.1506486 | 19276.21
1.52825 | 48.936 | -0.74039 | 0.81009 | 0.1514187 | 19458.28
1.54364 | 49.192 | -0.73612 | 0.81436 | 0.1522168 | 19654.23
1.56265 | 49.448 | -0.73169 | 0.81879 | 0.1530449 | 19896.28
1.58042 | 49.704 | -0.72742 | 0.82306 | 0.153843 | 20122.53
1.59466 | 49.96 | -0.72325 | 0.82723 | 0.1546224 | 20303.84
1.61013 | 50.216 | -0.71913 | 0.83135 | 0.1553925 | 20500.81
1.62607 | 50.472 | -0.71486 | 0.83562 | 0.1561907 | 20703.77
1.64109 | 50.728 | -0.71048 | 0.84 | 0.1570093 | 20895.01
1.66152 | 50.984 | -0.70616 | 0.84432 | 0.1578168 | 21155.13
1.67814 | 51.24 | -0.70183 | 0.84865 | 0.1586262 | 21366.74
1.68942 | 51.496 | -0.69761 | 0.85287 | 0.159415 | 21510.36
1.7068 | 51.752 | -0.69339 | 0.85709 | 0.1602037 | 21731.65
1.72291 | 52.008 | -0.68912 | 0.86136 | 0.1610019 | 21936.77
1.7414 | 52.264 | -0.68474 | 0.86574 | 0.1618206 | 22172.19
1.75492 | 52.52 | -0.68047 | 0.87001 | 0.1626187 | 22344.34
1.77693 | 52.776 | -0.6763 | 0.87418 | 0.1633981 | 22624.58
1.79458 | 53.032 | -0.67213 | 0.87835 | 0.1641776 | 22849.3
1.81044 | 53.288 | -0.66791 | 0.88257 | 0.1649664 | 23051.24
1.83394 | 53.544 | -0.66354 | 0.88694 | 0.1657832 | 23350.45
1.85412 | 53.8 | -0.65916 | 0.89132 | 0.1666019 | 23607.39
1.8715 | 54.056 | -0.65489 | 0.89559 | 0.1674 | 23828.68
1.8886 | 54.312 | -0.65077 | 0.89971 | 0.1681701 | 24046.4
1.90744 | 54.568 | -0.64655 | 0.90393 | 0.1689589 | 24286.28
1.92382 | 54.824 | -0.64212 | 0.90836 | 0.1697869 | 24494.84
1.94589 | 55.08 | -0.6378 | 0.91268 | 0.1705944 | 24775.84
1.96628 | 55.336 | -0.63353 | 0.91695 | 0.1713925 | 25035.45
1.98349 | 55.592 | -0.6293 | 0.92118 | 0.1721832 | 25254.58
2.00028 | 55.848 | -0.62513 | 0.92535 | 0.1729626 | 25468.36
2.02294 | 56.104 | -0.62086 | 0.92962 | 0.1737607 | 25756.87
2.04316 | 56.36 | -0.61649 | 0.93399 | 0.1745776 | 26014.32
2.05963 | 56.616 | -0.61211 | 0.93837 | 0.1753963 | 26224.02
2.07781 | 56.872 | -0.60794 | 0.94254 | 0.1761757 | 26455.5
2.09191 | 57.128 | -0.60382 | 0.94666 | 0.1769458 | 26635.03
2.10713 | 57.384 | -0.5997 | 0.95078 | 0.1777159 | 26828.81
2.12177 | 57.64 | -0.59538 | 0.9551 | 0.1785234 | 27015.21
2.1377 | 57.896 | -0.59095 | 0.95953 | 0.1793514 | 27218.04
2.15475 | 58.152 | -0.58673 | 0.96375 | 0.1801402 | 27435.13
2.17224 | 58.408 | -0.58256 | 0.96792 | 0.1809196 | 27657.82
2.19026 | 58.664 | -0.57839 | 0.97209 | 0.1816991 | 27887.26
2.20868 | 58.92 | -0.57412 | 0.97636 | 0.1824972 | 28121.79
2.23122 | 59.176 | -0.56974 | 0.98074 | 0.1833159 | 28408.78
2.25115 | 59.432 | -0.56542 | 0.98506 | 0.1841234 | 28662.53
2.27173 | 59.688 | -0.56115 | 0.98933 | 0.1849215 | 28924.56
2.29592 | 59.944 | -0.55698 | 0.9935 | 0.1857009 | 29232.56
2.31437 | 60.2 | -0.55271 | 0.99777 | 0.1864991 | 29467.47
2.33618 | 60.456 | -0.54833 | 1.00215 | 0.1873178 | 29745.17
2.35694 | 60.712 | -0.54396 | 1.00652 | 0.1881346 | 30009.49
2.38035 | 60.968 | -0.53963 | 1.01085 | 0.1889439 | 30307.56
2.39848 | 61.224 | -0.53551 | 1.01497 | 0.189714 | 30538.4
2.42011 | 61.48 | -0.53134 | 1.01914 | 0.1904935 | 30813.8
2.43822 | 61.736 | -0.52712 | 1.02336 | 0.1912822 | 31044.38
2.45499 | 61.992 | -0.5227 | 1.02778 | 0.1921084 | 31257.9
2.47258 | 62.248 | -0.51837 | 1.03211 | 0.1929178 | 31481.87
2.48569 | 62.504 | -0.5142 | 1.03628 | 0.1936972 | 31648.79
2.50691 | 62.76 | -0.51003 | 1.04045 | 0.1944766 | 31918.97
2.52821 | 63.016 | -0.50571 | 1.04477 | 0.1952841 | 32190.17
2.55188 | 63.272 | -0.50128 | 1.0492 | 0.1961121 | 32491.55
2.57469 | 63.528 | -0.49691 | 1.05357 | 0.196929 | 32781.97
2.59508 | 63.784 | -0.49264 | 1.05784 | 0.1977271 | 33041.58
2.61771 | 64.04 | -0.48852 | 1.06196 | 0.1984972 | 33329.72
2.63794 | 64.296 | -0.4843 | 1.06618 | 0.199286 | 33587.3
2.66117 | 64.552 | -0.47997 | 1.07051 | 0.2000953 | 33883.07
2.68238 | 64.808 | -0.47555 | 1.07493 | 0.2009215 | 34153.12
2.70644 | 65.064 | -0.47122 | 1.07926 | 0.2017308 | 34459.46
2.72693 | 65.32 | -0.46705 | 1.08343 | 0.2025103 | 34720.35
2.74686 | 65.576 | -0.46283 | 1.08765 | 0.2032991 | 34974.11
2.76426 | 65.832 | -0.45856 | 1.09192 | 0.2040972 | 35195.65
2.77971 | 66.088 | -0.45418 | 1.0963 | 0.2049159 | 35392.37
2.78914 | 66.344 | -0.44991 | 1.10057 | 0.205714 | 35512.43
2.79914 | 66.6 | -0.44574 | 1.10474 | 0.2064935 | 35639.76
2.81547 | 66.856 | -0.44162 | 1.10886 | 0.2072636 | 35847.68
2.8361 | 67.112 | -0.43735 | 1.11313 | 0.2080617 | 36110.35
2.85906 | 67.368 | -0.43297 | 1.11751 | 0.2088804 | 36402.68
2.8807 | 67.624 | -0.4286 | 1.12188 | 0.2096972 | 36678.21
2.9037 | 67.88 | -0.42428 | 1.1262 | 0.2105047 | 36971.06
2.92563 | 68.136 | -0.42011 | 1.13037 | 0.2112841 | 37250.28
2.94782 | 68.392 | -0.41594 | 1.13454 | 0.2120636 | 37532.81
2.97319 | 68.648 | -0.41166 | 1.13882 | 0.2128636 | 37855.83
2.99417 | 68.904 | -0.40729 | 1.14319 | 0.2136804 | 38122.96
3.01938 | 69.16 | -0.40297 | 1.14751 | 0.2144879 | 38443.94
3.04313 | 69.416 | -0.3988 | 1.15168 | 0.2152673 | 38746.33
3.06475 | 69.672 | -0.39462 | 1.15586 | 0.2160486 | 39021.61
3.09065 | 69.928 | -0.3904 | 1.16008 | 0.2168374 | 39351.38
3.11153 | 70.184 | -0.38608 | 1.1644 | 0.2176449 | 39617.23
3.1396 | 70.44 | -0.38171 | 1.16877 | 0.2184617 | 39974.63
3.15877 | 70.696 | -0.37748 | 1.173 | 0.2192523 | 40218.71
3.18184 | 70.952 | -0.37326 | 1.17722 | 0.2200411 | 40512.45
3.20019 | 71.208 | -0.36904 | 1.18144 | 0.2208299 | 40746.08
3.21909 | 71.464 | -0.36467 | 1.18581 | 0.2216467 | 40986.73
3.24169 | 71.72 | -0.36034 | 1.19014 | 0.2224561 | 41274.48
3.2665 | 71.976 | -0.35607 | 1.19441 | 0.2232542 | 41590.37
3.28791 | 72.232 | -0.35185 | 1.19863 | 0.224043 | 41862.97
3.31269 | 72.488 | -0.34763 | 1.20285 | 0.2248318 | 42178.48
3.34107 | 72.744 | -0.34341 | 1.20707 | 0.2256206 | 42539.82
3.36358 | 73 | -0.33913 | 1.21135 | 0.2264206 | 42826.43
3.39382 | 73.256 | -0.33471 | 1.21577 | 0.2272467 | 43211.46
3.41946 | 73.512 | -0.33044 | 1.22004 | 0.2280449 | 43537.92
3.44202 | 73.768 | -0.32632 | 1.22416 | 0.228815 | 43825.16
3.46817 | 74.024 | -0.32209 | 1.22839 | 0.2296056 | 44158.11
3.48917 | 74.28 | -0.31777 | 1.23271 | 0.2304131 | 44425.49
3.50386 | 74.536 | -0.31335 | 1.23713 | 0.2312393 | 44612.53
3.50636 | 74.792 | -0.30907 | 1.24141 | 0.2320393 | 44644.36
3.52479 | 75.048 | -0.30495 | 1.24553 | 0.2328093 | 44879.02
3.5428 | 75.304 | -0.30078 | 1.2497 | 0.2335888 | 45108.33
3.56123 | 75.56 | -0.29641 | 1.25407 | 0.2344056 | 45342.99
3.58155 | 75.816 | -0.29203 | 1.25845 | 0.2352243 | 45601.71
3.60807 | 76.072 | -0.28771 | 1.26277 | 0.2360318 | 45939.37
3.63479 | 76.328 | -0.28349 | 1.26699 | 0.2368206 | 46279.58
3.65885 | 76.584 | -0.27932 | 1.27116 | 0.2376 | 46585.93
3.68551 | 76.84 | -0.2751 | 1.27538 | 0.2383888 | 46925.37
3.71336 | 77.096 | -0.27077 | 1.27971 | 0.2391981 | 47279.97
3.74244 | 77.352 | -0.2664 | 1.28408 | 0.240015 | 47650.23
3.77051 | 77.608 | -0.26218 | 1.2883 | 0.2408037 | 48007.62
3.79448 | 77.864 | -0.25806 | 1.29242 | 0.2415738 | 48312.82
3.82437 | 78.12 | -0.25389 | 1.29659 | 0.2423533 | 48693.39
3.8483 | 78.376 | -0.24962 | 1.30086 | 0.2431514 | 48998.08
3.88049 | 78.632 | -0.24524 | 1.30524 | 0.2439701 | 49407.93
3.90559 | 78.888 | -0.24092 | 1.30956 | 0.2447776 | 49727.52
3.92987 | 79.144 | -0.2367 | 1.31378 | 0.2455664 | 50036.66
3.95332 | 79.4 | -0.23253 | 1.31795 | 0.2463458 | 50335.23
3.97885 | 79.656 | -0.22825 | 1.32223 | 0.2471458 | 50660.29
4.00624 | 79.912 | -0.22388 | 1.3266 | 0.2479626 | 51009.03
4.02421 | 80.168 | -0.21956 | 1.33092 | 0.2487701 | 51237.83
4.0395 | 80.424 | -0.21528 | 1.3352 | 0.2495701 | 51432.51
4.06307 | 80.68 | -0.21111 | 1.33937 | 0.2503495 | 51732.61
4.08395 | 80.936 | -0.20694 | 1.34354 | 0.251129 | 51998.47
4.10364 | 81.192 | -0.20257 | 1.34791 | 0.2519458 | 52249.17
4.12763 | 81.448 | -0.19819 | 1.35229 | 0.2527645 | 52554.62
4.1489 | 81.704 | -0.19382 | 1.35666 | 0.2535813 | 52825.44
4.16634 | 81.96 | -0.18965 | 1.36083 | 0.2543607 | 53047.49
4.19103 | 82.216 | -0.18553 | 1.36495 | 0.2551308 | 53361.85
4.21372 | 82.472 | -0.18136 | 1.36912 | 0.2559103 | 53650.75
4.24552 | 82.728 | -0.17703 | 1.37345 | 0.2567196 | 54055.64
4.27475 | 82.984 | -0.17266 | 1.37782 | 0.2575364 | 54427.81
4.30429 | 83.24 | -0.16844 | 1.38204 | 0.2583252 | 54803.92
4.33719 | 83.496 | -0.16432 | 1.38616 | 0.2590953 | 55222.82
4.3645 | 83.752 | -0.16005 | 1.39043 | 0.2598935 | 55570.54
4.39855 | 84.008 | -0.15562 | 1.39486 | 0.2607215 | 56004.08
4.42818 | 84.264 | -0.15125 | 1.39923 | 0.2615383 | 56381.34
4.46223 | 84.52 | -0.14697 | 1.40351 | 0.2623383 | 56814.88
4.48867 | 84.776 | -0.1428 | 1.40768 | 0.2631178 | 57151.52
4.52065 | 85.032 | -0.13858 | 1.4119 | 0.2639065 | 57558.7
4.55375 | 85.288 | -0.13431 | 1.41617 | 0.2647047 | 57980.15
4.58209 | 85.544 | -0.12999 | 1.42049 | 0.2655121 | 58340.98
4.61382 | 85.8 | -0.12561 | 1.42487 | 0.2663308 | 58744.98
4.63886 | 86.056 | -0.12139 | 1.42909 | 0.2671196 | 59063.8
4.66505 | 86.312 | -0.11727 | 1.43321 | 0.2678897 | 59397.26
4.68574 | 86.568 | -0.11305 | 1.43743 | 0.2686785 | 59660.69
4.7109 | 86.824 | -0.10878 | 1.4417 | 0.2694766 | 59981.04
4.72442 | 87.08 | -0.1044 | 1.44608 | 0.2702953 | 60153.18
4.74102 | 87.336 | -0.10013 | 1.45035 | 0.2710935 | 60364.54
4.75671 | 87.592 | -0.09601 | 1.45447 | 0.2718636 | 60564.31
4.7706 | 87.848 | -0.09184 | 1.45864 | 0.272643 | 60741.17
4.79663 | 88.104 | -0.08752 | 1.46296 | 0.2734505 | 61072.59
4.82382 | 88.36 | -0.08309 | 1.46739 | 0.2742785 | 61418.78
4.85602 | 88.616 | -0.07877 | 1.47171 | 0.275086 | 61828.77
4.88644 | 88.872 | -0.0746 | 1.47588 | 0.2758654 | 62216.09
4.91585 | 89.128 | -0.07043 | 1.48005 | 0.2766449 | 62590.55
4.94577 | 89.384 | -0.06615 | 1.48433 | 0.2774449 | 62971.5
4.97887 | 89.64 | -0.06183 | 1.48865 | 0.2782523 | 63392.94
5.01077 | 89.896 | -0.05756 | 1.49292 | 0.2790505 | 63799.11
5.0426 | 90.152 | -0.05323 | 1.49725 | 0.2798598 | 64204.38
5.07525 | 90.408 | -0.04906 | 1.50142 | 0.2806393 | 64620.09
5.10968 | 90.664 | -0.04479 | 1.50569 | 0.2814374 | 65058.47
5.14226 | 90.92 | -0.04052 | 1.50996 | 0.2822355 | 65473.29
5.17749 | 91.176 | -0.03614 | 1.51434 | 0.2830542 | 65921.85
5.20826 | 91.432 | -0.03182 | 1.51866 | 0.2838617 | 66313.63
5.23523 | 91.688 | -0.02765 | 1.52283 | 0.2846411 | 66657.02
5.26532 | 91.944 | -0.02353 | 1.52695 | 0.2854112 | 67040.14
5.29569 | 92.2 | -0.01926 | 1.53122 | 0.2862093 | 67426.82
5.32199 | 92.456 | -0.01483 | 1.53565 | 0.2870374 | 67761.68
5.35642 | 92.712 | -0.01051 | 1.53997 | 0.2878449 | 68200.06
5.38583 | 92.968 | -0.00624 | 1.54424 | 0.288643 | 68574.52
5.42176 | 93.224 | -0.00207 | 1.54841 | 0.2894224 | 69031.99
5.4545 | 93.48 | 0.00226 | 1.55274 | 0.2902318 | 69448.85
5.48613 | 93.736 | 0.00658 | 1.55706 | 0.2910393 | 69851.58
5.51821 | 93.992 | 0.01095 | 1.56143 | 0.2918561 | 70260.03
5.54749 | 94.248 | 0.01523 | 1.56571 | 0.2926561 | 70632.84
5.57623 | 94.504 | 0.0194 | 1.56988 | 0.2934355 | 70998.77
5.60224 | 94.76 | 0.02352 | 1.574 | 0.2942056 | 71329.94
5.62515 | 95.016 | 0.02779 | 1.57827 | 0.2950037 | 71621.63
5.64672 | 95.272 | 0.03216 | 1.58264 | 0.2958206 | 71896.27
5.67332 | 95.528 | 0.03649 | 1.58697 | 0.2966299 | 72234.95
5.70263 | 95.784 | 0.04066 | 1.59114 | 0.2974093 | 72608.14
5.73129 | 96.04 | 0.04478 | 1.59526 | 0.2981794 | 72973.05
5.7657 | 96.296 | 0.04905 | 1.59953 | 0.2989776 | 73411.17
5.80186 | 96.552 | 0.05348 | 1.60396 | 0.2998056 | 73871.58
5.84132 | 96.808 | 0.05785 | 1.60833 | 0.3006224 | 74374
5.87798 | 97.064 | 0.06207 | 1.61255 | 0.3014112 | 74840.77
5.91096 | 97.32 | 0.06624 | 1.61672 | 0.3021907 | 75260.68
5.94641 | 97.576 | 0.07046 | 1.62094 | 0.3029794 | 75712.04
5.97889 | 97.832 | 0.07479 | 1.62527 | 0.3037888 | 76125.59
6.01182 | 98.088 | 0.07911 | 1.62959 | 0.3045963 | 76544.87
6.04567 | 98.344 | 0.08338 | 1.63386 | 0.3053944 | 76975.86
6.08241 | 98.6 | 0.0876 | 1.63808 | 0.3061832 | 77443.65
6.12217 | 98.856 | 0.09183 | 1.64231 | 0.3069738 | 77949.89
6.16142 | 99.112 | 0.09605 | 1.64653 | 0.3077626 | 78449.64
6.19863 | 99.368 | 0.10037 | 1.65085 | 0.3085701 | 78923.41
6.23861 | 99.624 | 0.10469 | 1.65517 | 0.3093776 | 79432.45
6.27848 | 99.88 | 0.10897 | 1.65945 | 0.3101776 | 79940.09
6.31404 | 100.136 | 0.11309 | 1.66357 | 0.3109477 | 80392.85
6.35319 | 100.392 | 0.11731 | 1.66779 | 0.3117364 | 80891.33
6.39002 | 100.648 | 0.12158 | 1.67206 | 0.3125346 | 81360.26
6.42767 | 100.904 | 0.12601 | 1.67649 | 0.3133626 | 81839.64
6.46819 | 101.16 | 0.13028 | 1.68076 | 0.3141607 | 82355.55
6.49806 | 101.416 | 0.1345 | 1.68498 | 0.3149495 | 82735.87
6.52783 | 101.672 | 0.13867 | 1.68915 | 0.315729 | 83114.91
6.55568 | 101.928 | 0.14299 | 1.69347 | 0.3165364 | 83469.51
6.58684 | 102.184 | 0.14737 | 1.69785 | 0.3173551 | 83866.25
6.6177 | 102.44 | 0.15174 | 1.70222 | 0.318172 | 84259.17
6.65369 | 102.696 | 0.15596 | 1.70644 | 0.3189607 | 84717.41
6.68398 | 102.952 | 0.16008 | 1.71056 | 0.3197308 | 85103.08
6.71854 | 103.208 | 0.1643 | 1.71478 | 0.3205196 | 85543.11
6.75414 | 103.464 | 0.16858 | 1.71906 | 0.3213196 | 85996.38
6.79228 | 103.72 | 0.17295 | 1.72343 | 0.3221364 | 86481.99
6.83349 | 103.976 | 0.17727 | 1.72775 | 0.3229439 | 87006.7
6.87128 | 104.232 | 0.18145 | 1.73193 | 0.3237252 | 87487.85
6.91193 | 104.488 | 0.18567 | 1.73615 | 0.324514 | 88005.43
6.95606 | 104.744 | 0.18999 | 1.74047 | 0.3253215 | 88567.31
7.00056 | 105 | 0.19442 | 1.7449 | 0.3261495 | 89133.9
7.04484 | 105.256 | 0.19869 | 1.74917 | 0.3269477 | 89697.69
7.08729 | 105.512 | 0.20286 | 1.75334 | 0.3277271 | 90238.18
7.12779 | 105.768 | 0.20698 | 1.75746 | 0.3284972 | 90753.84
7.17412 | 106.024 | 0.21125 | 1.76173 | 0.3292953 | 91343.73
7.21617 | 106.28 | 0.21563 | 1.76611 | 0.330114 | 91879.13
7.25236 | 106.536 | 0.21995 | 1.77043 | 0.3309215 | 92339.92
7.29279 | 106.792 | 0.22417 | 1.77465 | 0.3317103 | 92854.69
7.33285 | 107.048 | 0.22834 | 1.77882 | 0.3324897 | 93364.75
7.36971 | 107.304 | 0.23251 | 1.78299 | 0.3332692 | 93834.06
7.40667 | 107.56 | 0.23684 | 1.78732 | 0.3340785 | 94304.65
7.44462 | 107.816 | 0.24111 | 1.79159 | 0.3348766 | 94787.85
7.48605 | 108.072 | 0.24543 | 1.79591 | 0.3356841 | 95315.35
7.52395 | 108.328 | 0.24965 | 1.80013 | 0.3364729 | 95797.91
7.56279 | 108.584 | 0.25382 | 1.8043 | 0.3372523 | 96292.43
7.59668 | 108.84 | 0.2581 | 1.80858 | 0.3380523 | 96723.93
7.62944 | 109.096 | 0.26247 | 1.81295 | 0.3388692 | 97141.05
7.6652 | 109.352 | 0.26689 | 1.81737 | 0.3396953 | 97596.36
7.70686 | 109.608 | 0.27112 | 1.8216 | 0.340486 | 98126.79
7.74783 | 109.864 | 0.27529 | 1.82577 | 0.3412654 | 98648.44
7.7896 | 110.12 | 0.27946 | 1.82994 | 0.3420449 | 99180.27
7.83712 | 110.376 | 0.28383 | 1.83431 | 0.3428617 | 99785.31
7.88247 | 110.632 | 0.28821 | 1.83869 | 0.3436804 | 100362.7
7.92766 | 110.888 | 0.29243 | 1.84291 | 0.3444692 | 100938.1
7.96755 | 111.144 | 0.29655 | 1.84703 | 0.3452393 | 101446
8.01075 | 111.4 | 0.30072 | 1.8512 | 0.3460187 | 101996
8.05753 | 111.656 | 0.30509 | 1.85557 | 0.3468355 | 102591.7
8.10097 | 111.912 | 0.30942 | 1.8599 | 0.3476449 | 103144.8
8.14632 | 112.168 | 0.31384 | 1.86432 | 0.348471 | 103722.2
8.18411 | 112.424 | 0.31801 | 1.86849 | 0.3492505 | 104203.3
8.21839 | 112.68 | 0.32218 | 1.87266 | 0.3500299 | 104639.8
8.25781 | 112.936 | 0.3264 | 1.87688 | 0.3508187 | 105141.7
8.29813 | 113.192 | 0.33073 | 1.88121 | 0.351628 | 105655.1
8.34496 | 113.448 | 0.3351 | 1.88558 | 0.3524449 | 106251.3
8.39262 | 113.704 | 0.33943 | 1.88991 | 0.3532542 | 106858.2
8.43892 | 113.96 | 0.3436 | 1.89408 | 0.3540336 | 107447.7
8.48951 | 114.216 | 0.34787 | 1.89835 | 0.3548318 | 108091.8
8.53797 | 114.472 | 0.35214 | 1.90262 | 0.3556299 | 108708.8
8.58909 | 114.728 | 0.35651 | 1.90699 | 0.3564467 | 109359.7
8.64226 | 114.984 | 0.36079 | 1.91127 | 0.3572467 | 110036.7
8.69361 | 115.24 | 0.36496 | 1.91544 | 0.3580262 | 110690.5
8.7435 | 115.496 | 0.36913 | 1.91961 | 0.3588056 | 111325.7
8.79369 | 115.752 | 0.37345 | 1.92393 | 0.3596131 | 111964.7
8.83762 | 116.008 | 0.37778 | 1.92826 | 0.3604224 | 112524.1
8.88676 | 116.264 | 0.3821 | 1.93258 | 0.3612299 | 113149.7
8.9363 | 116.52 | 0.38637 | 1.93685 | 0.362028 | 113780.5
8.98979 | 116.776 | 0.39054 | 1.94102 | 0.3628075 | 114461.6
9.04207 | 117.032 | 0.39471 | 1.94519 | 0.3635869 | 115127.2
9.09521 | 117.288 | 0.39899 | 1.94947 | 0.3643869 | 115803.8
9.14892 | 117.544 | 0.40336 | 1.95384 | 0.3652037 | 116487.7
9.20477 | 117.8 | 0.40763 | 1.95811 | 0.3660019 | 117198.8
9.25599 | 118.056 | 0.41185 | 1.96233 | 0.3667907 | 117850.9
9.30711 | 118.312 | 0.41602 | 1.9665 | 0.3675701 | 118501.8
9.36073 | 118.568 | 0.42035 | 1.97083 | 0.3683794 | 119184.5
9.40979 | 118.824 | 0.42477 | 1.97525 | 0.3692056 | 119809.2
9.45983 | 119.08 | 0.4291 | 1.97958 | 0.370015 | 120446.3
9.50023 | 119.336 | 0.43327 | 1.98375 | 0.3707944 | 120960.7
9.53994 | 119.592 | 0.43739 | 1.98787 | 0.3715645 | 121466.3
9.58636 | 119.848 | 0.44166 | 1.99214 | 0.3723626 | 122057.3
9.62895 | 120.104 | 0.44593 | 1.99641 | 0.3731607 | 122599.6
9.67802 | 120.36 | 0.45031 | 2.00079 | 0.3739794 | 123224.4
9.72568 | 120.616 | 0.45458 | 2.00506 | 0.3747776 | 123831.2
9.77534 | 120.872 | 0.4588 | 2.00928 | 0.3755664 | 124463.5
9.82654 | 121.128 | 0.46302 | 2.0135 | 0.3763551 | 125115.4
9.88135 | 121.384 | 0.46729 | 2.01777 | 0.3771533 | 125813.3
9.93926 | 121.64 | 0.47167 | 2.02215 | 0.377972 | 126550.6
9.99907 | 121.896 | 0.47604 | 2.02652 | 0.3787888 | 127312.1
10.05707 | 122.152 | 0.48021 | 2.03069 | 0.3795682 | 128050.6
10.11316 | 122.408 | 0.48438 | 2.03486 | 0.3803477 | 128764.8
10.17237 | 122.664 | 0.48866 | 2.03914 | 0.3811477 | 129518.6
10.23658 | 122.92 | 0.49303 | 2.04351 | 0.3819645 | 130336.2
10.29672 | 123.176 | 0.4974 | 2.04788 | 0.3827813 | 131101.9
10.36118 | 123.432 | 0.50168 | 2.05216 | 0.3835813 | 131922.6
10.41779 | 123.688 | 0.50585 | 2.05633 | 0.3843607 | 132643.4
10.47854 | 123.944 | 0.51002 | 2.0605 | 0.3851402 | 133416.9
10.5364 | 124.2 | 0.51434 | 2.06482 | 0.3859477 | 134153.6
10.59498 | 124.456 | 0.51866 | 2.06914 | 0.3867551 | 134899.5
10.65152 | 124.712 | 0.52299 | 2.07347 | 0.3875645 | 135619.4
10.71021 | 124.968 | 0.52721 | 2.07769 | 0.3883533 | 136366.6
10.76683 | 125.224 | 0.53138 | 2.08186 | 0.3891327 | 137087.5
10.82423 | 125.48 | 0.5356 | 2.08608 | 0.3899215 | 137818.4
10.87479 | 125.736 | 0.53998 | 2.09046 | 0.3907402 | 138462.1
10.92642 | 125.992 | 0.54435 | 2.09483 | 0.391557 | 139119.5
10.96686 | 126.248 | 0.54857 | 2.09905 | 0.3923458 | 139634.4
11.00464 | 126.504 | 0.55269 | 2.10317 | 0.3931159 | 140115.4
11.04741 | 126.76 | 0.55691 | 2.10739 | 0.3939047 | 140660
11.09367 | 127.016 | 0.56124 | 2.11172 | 0.394714 | 141249
11.14442 | 127.272 | 0.56566 | 2.11614 | 0.3955402 | 141895.2
11.20324 | 127.528 | 0.56988 | 2.12036 | 0.396329 | 142644.1
11.26042 | 127.784 | 0.57405 | 2.12453 | 0.3971084 | 143372.1
11.32128 | 128.04 | 0.57817 | 2.12865 | 0.3978785 | 144147
11.38514 | 128.296 | 0.5824 | 2.13288 | 0.3986692 | 144960.1
11.44793 | 128.552 | 0.58677 | 2.13725 | 0.399486 | 145759.6
11.51411 | 128.808 | 0.59104 | 2.14152 | 0.4002841 | 146602.2
11.57564 | 129.064 | 0.59526 | 2.14574 | 0.4010729 | 147385.6
11.64118 | 129.32 | 0.59949 | 2.14997 | 0.4018636 | 148220.1
11.70892 | 129.576 | 0.60381 | 2.15429 | 0.402671 | 149082.6
11.77729 | 129.832 | 0.60808 | 2.15856 | 0.4034692 | 149953.1
11.84652 | 130.088 | 0.61251 | 2.16299 | 0.4042972 | 150834.6
11.91606 | 130.344 | 0.61678 | 2.16726 | 0.4050953 | 151720
11.98295 | 130.6 | 0.62095 | 2.17143 | 0.4058748 | 152571.7
12.04936 | 130.856 | 0.62512 | 2.1756 | 0.4066542 | 153417.2
12.11949 | 131.112 | 0.62934 | 2.17982 | 0.407443 | 154310.1
12.18924 | 131.368 | 0.63377 | 2.18425 | 0.408271 | 155198.2
12.26125 | 131.624 | 0.63809 | 2.18857 | 0.4090785 | 156115.1
12.32788 | 131.88 | 0.64231 | 2.19279 | 0.4098673 | 156963.4
12.39546 | 132.136 | 0.64643 | 2.19691 | 0.4106374 | 157823.9
12.46227 | 132.392 | 0.6506 | 2.20108 | 0.4114168 | 158674.5
12.52833 | 132.648 | 0.65503 | 2.20551 | 0.4122449 | 159515.7
12.59256 | 132.904 | 0.65935 | 2.20983 | 0.4130523 | 160333.5
12.6495 | 133.16 | 0.66362 | 2.2141 | 0.4138505 | 161058.4
12.70565 | 133.416 | 0.66774 | 2.21822 | 0.4146206 | 161773.4
12.76365 | 133.672 | 0.67196 | 2.22244 | 0.4154093 | 162511.8
12.82938 | 133.928 | 0.67629 | 2.22677 | 0.4162187 | 163348.7
12.89328 | 134.184 | 0.68066 | 2.23114 | 0.4170355 | 164162.3
12.96173 | 134.44 | 0.68504 | 2.23552 | 0.4178542 | 165033.9
13.02662 | 134.696 | 0.68926 | 2.23974 | 0.418643 | 165860.1
13.09634 | 134.952 | 0.69343 | 2.24391 | 0.4194224 | 166747.8
13.16993 | 135.208 | 0.6977 | 2.24818 | 0.4202206 | 167684.8
13.2472 | 135.464 | 0.70213 | 2.25261 | 0.4210486 | 168668.6
13.32013 | 135.72 | 0.70635 | 2.25683 | 0.4218374 | 169597.2
13.3979 | 135.976 | 0.71057 | 2.26105 | 0.4226262 | 170587.4
13.47279 | 136.232 | 0.71474 | 2.26522 | 0.4234056 | 171540.9
13.54917 | 136.488 | 0.71891 | 2.26939 | 0.424185 | 172513.4
13.62946 | 136.744 | 0.72318 | 2.27366 | 0.4249832 | 173535.7
13.70771 | 137 | 0.72756 | 2.27804 | 0.4258019 | 174532
13.79121 | 137.256 | 0.73188 | 2.28236 | 0.4266093 | 175595.1
13.87066 | 137.512 | 0.7361 | 2.28658 | 0.4273981 | 176606.7
13.94892 | 137.768 | 0.74022 | 2.2907 | 0.4281682 | 177603.2
14.02767 | 138.024 | 0.7445 | 2.29498 | 0.4289682 | 178605.8
14.11199 | 138.28 | 0.74882 | 2.2993 | 0.4297757 | 179679.4
14.19177 | 138.536 | 0.75314 | 2.30362 | 0.4305832 | 180695.2
14.26893 | 138.792 | 0.75736 | 2.30784 | 0.431372 | 181677.7
14.34378 | 139.048 | 0.76153 | 2.31201 | 0.4321514 | 182630.7
14.41537 | 139.304 | 0.76581 | 2.31629 | 0.4329514 | 183542.2
14.48737 | 139.56 | 0.77013 | 2.32061 | 0.4337589 | 184458.9
14.56262 | 139.816 | 0.77455 | 2.32503 | 0.434585 | 185417
14.63515 | 140.072 | 0.77883 | 2.32931 | 0.435385 | 186340.5
14.70051 | 140.328 | 0.78295 | 2.33343 | 0.4361551 | 187172.7
14.76571 | 140.584 | 0.78712 | 2.3376 | 0.4369346 | 188002.9
14.83395 | 140.84 | 0.79139 | 2.34187 | 0.4377327 | 188871.7
14.90995 | 141.096 | 0.79576 | 2.34624 | 0.4385495 | 189839.4
14.98213 | 141.352 | 0.80009 | 2.35057 | 0.4393589 | 190758.4
15.05497 | 141.608 | 0.80431 | 2.35479 | 0.4401477 | 191685.8
15.1249 | 141.864 | 0.80848 | 2.35896 | 0.4409271 | 192576.2
15.20675 | 142.12 | 0.81285 | 2.36333 | 0.4417439 | 193618.4
15.29118 | 142.376 | 0.81718 | 2.36766 | 0.4425533 | 194693.4
15.37456 | 142.632 | 0.82145 | 2.37193 | 0.4433514 | 195755
15.46186 | 142.888 | 0.82577 | 2.37625 | 0.4441589 | 196866.5
15.5467 | 143.144 | 0.82994 | 2.38042 | 0.4449383 | 197946.7
15.63564 | 143.4 | 0.83411 | 2.38459 | 0.4457178 | 199079.2
15.72615 | 143.656 | 0.83844 | 2.38892 | 0.4465271 | 200231.6
15.82404 | 143.912 | 0.84291 | 2.39339 | 0.4473626 | 201477.9
15.91642 | 144.168 | 0.84724 | 2.39772 | 0.448172 | 202654.2
16.00427 | 144.424 | 0.85146 | 2.40194 | 0.4489607 | 203772.7
16.09361 | 144.68 | 0.85558 | 2.40606 | 0.4497308 | 204910.2
16.18615 | 144.936 | 0.8598 | 2.41028 | 0.4505196 | 206088.5
16.28167 | 145.192 | 0.86417 | 2.41465 | 0.4513364 | 207304.7
16.37568 | 145.448 | 0.86845 | 2.41893 | 0.4521364 | 208501.6
16.46451 | 145.704 | 0.87272 | 2.4232 | 0.4529346 | 209632.7
16.55474 | 145.96 | 0.87689 | 2.42737 | 0.453714 | 210781.5
16.64313 | 146.216 | 0.88111 | 2.43159 | 0.4545028 | 211906.9
16.73827 | 146.472 | 0.88549 | 2.43597 | 0.4553215 | 213118.3
16.82904 | 146.728 | 0.88981 | 2.44029 | 0.456129 | 214274
15.44223 | 146.984 | 0.89418 | 2.44466 | 0.4569458 | 196616.6
15.38687 | 147.24 | 0.8983 | 2.44878 | 0.4577159 | 195911.7
14.95367 | 147.496 | 0.90247 | 2.45295 | 0.4584953 | 190396
14.96203 | 147.752 | 0.90675 | 2.45723 | 0.4592953 | 190502.5
8.62995 | 148.008 | 0.91107 | 2.46155 | 0.4601028 | 109879.9
1.67304 | 148.18 | 0.91402 | 2.4645 | 0.4606542 | 21301.81

## PEGDA_5pGelMA_2
|  |  |  | Thickness 1 | 5.53 | avg | Diameter | avg | Radius | avg | area (mm^2) | area (m^2)
Test Method | MTS EM Compression (Simplified).msm |  |  | 2 | 5.6 | 5.573333 |  | 10 |  | 5 | 78.53982 | 7.853982e-05
Sample I. D. | Sample7.mss |  |  | 3 | 5.59
Specimen Number | 6
Load (N) | Time (s) | Extension (mm) | Corrected Extension | Strain | Stress
|  |  | mm | mm/mm | N/m^2
0.00135 | 0.306 | -2.03528 | 0 | 0 | 17.18873
0.01346 | 0.562 | -2.03141 | 0.00387 | 0.000694378 | 171.378
0.02392 | 0.818 | -2.02714 | 0.00814 | 0.001460526 | 304.5589
0.03725 | 1.074 | -2.02281 | 0.01247 | 0.00223744 | 474.2817
0.04929 | 1.33 | -2.01844 | 0.01684 | 0.003021531 | 627.5798
0.06451 | 1.586 | -2.01417 | 0.02111 | 0.003787679 | 821.3668
0.07499 | 1.842 | -2.00995 | 0.02533 | 0.004544856 | 954.8023
0.08745 | 2.098 | -2.00583 | 0.02945 | 0.005284091 | 1113.448
0.09812 | 2.354 | -2.00145 | 0.03383 | 0.006069976 | 1249.303
0.11427 | 2.61 | -1.99708 | 0.0382 | 0.006854067 | 1454.931
0.12395 | 2.866 | -1.99281 | 0.04247 | 0.007620215 | 1578.18
0.1345 | 3.122 | -1.98863 | 0.04665 | 0.008370215 | 1712.507
0.14575 | 3.378 | -1.98446 | 0.05082 | 0.009118421 | 1855.747
0.16443 | 3.634 | -1.98024 | 0.05504 | 0.009875598 | 2093.588
0.16534 | 3.89 | -1.97582 | 0.05946 | 0.01066866 | 2105.174
0.17698 | 4.146 | -1.9716 | 0.06368 | 0.01142584 | 2253.379
0.18628 | 4.402 | -1.96732 | 0.06796 | 0.01219378 | 2371.791
0.20095 | 4.658 | -1.96315 | 0.07213 | 0.01294199 | 2558.575
0.21013 | 4.914 | -1.95893 | 0.07635 | 0.01369916 | 2675.458
0.22484 | 5.17 | -1.95461 | 0.08067 | 0.01447428 | 2862.752
0.23336 | 5.426 | -1.95028 | 0.085 | 0.0152512 | 2971.232
0.24331 | 5.682 | -1.94591 | 0.08937 | 0.01603529 | 3097.919
0.24385 | 5.938 | -1.94174 | 0.09354 | 0.01678349 | 3104.795
0.24342 | 6.194 | -1.93757 | 0.09771 | 0.0175317 | 3099.32
0.24601 | 6.45 | -1.9333 | 0.10198 | 0.01829785 | 3132.297
0.24063 | 6.706 | -1.92892 | 0.10636 | 0.01908373 | 3063.796
0.24128 | 6.962 | -1.92455 | 0.11073 | 0.01986782 | 3072.072
0.24455 | 7.218 | -1.92033 | 0.11495 | 0.020625 | 3113.707
0.2459 | 7.474 | -1.91621 | 0.11907 | 0.02136423 | 3130.896
0.24369 | 7.73 | -1.91204 | 0.12324 | 0.02211244 | 3102.757
0.24708 | 7.986 | -1.90761 | 0.12767 | 0.0229073 | 3145.92
0.2558 | 8.242 | -1.90324 | 0.13204 | 0.02369139 | 3256.947
0.25792 | 8.498 | -1.89901 | 0.13627 | 0.02445036 | 3283.939
0.24862 | 8.754 | -1.89484 | 0.14044 | 0.02519856 | 3165.528
0.25915 | 9.01 | -1.89062 | 0.14466 | 0.02595574 | 3299.6
0.2615 | 9.266 | -1.8863 | 0.14898 | 0.02673086 | 3329.521
0.26468 | 9.522 | -1.88203 | 0.15325 | 0.02749701 | 3370.01
0.26757 | 9.778 | -1.8777 | 0.15758 | 0.02827392 | 3406.807
0.27609 | 10.034 | -1.87343 | 0.16185 | 0.02904007 | 3515.287
0.27166 | 10.29 | -1.86926 | 0.16602 | 0.02978828 | 3458.883
0.27493 | 10.546 | -1.86504 | 0.17024 | 0.03054545 | 3500.517
0.28432 | 10.802 | -1.86072 | 0.17456 | 0.03132057 | 3620.075
0.28889 | 11.058 | -1.85629 | 0.17899 | 0.03211543 | 3678.262
0.28941 | 11.314 | -1.85202 | 0.18326 | 0.03288158 | 3684.883
0.2955 | 11.57 | -1.8479 | 0.18738 | 0.03362081 | 3762.423
0.29758 | 11.826 | -1.84373 | 0.19155 | 0.03436902 | 3788.906
0.29695 | 12.082 | -1.83945 | 0.19583 | 0.03513696 | 3780.885
0.30723 | 12.338 | -1.83508 | 0.2002 | 0.03592105 | 3911.774
0.3092 | 12.594 | -1.83076 | 0.20452 | 0.03669617 | 3936.857
0.31553 | 12.85 | -1.82659 | 0.20869 | 0.03744438 | 4017.453
0.32713 | 13.106 | -1.82236 | 0.21292 | 0.03820335 | 4165.149
0.32577 | 13.362 | -1.81804 | 0.21724 | 0.03897847 | 4147.832
0.3341 | 13.618 | -1.81367 | 0.22161 | 0.03976256 | 4253.893
0.34107 | 13.874 | -1.80934 | 0.22594 | 0.04053947 | 4342.638
0.3442 | 14.13 | -1.80512 | 0.23016 | 0.04129665 | 4382.491
0.35241 | 14.386 | -1.80095 | 0.23433 | 0.04204486 | 4487.023
0.35643 | 14.642 | -1.79673 | 0.23855 | 0.04280203 | 4538.208
0.35867 | 14.898 | -1.79241 | 0.24287 | 0.04357715 | 4566.728
0.36 | 15.154 | -1.78803 | 0.24725 | 0.04436304 | 4583.662
0.37384 | 15.41 | -1.78371 | 0.25157 | 0.04513816 | 4759.879
0.37234 | 15.666 | -1.77954 | 0.25574 | 0.04588636 | 4740.78
0.37918 | 15.922 | -1.77537 | 0.25991 | 0.04663457 | 4827.87
0.38073 | 16.178 | -1.7711 | 0.26418 | 0.04740072 | 4847.605
0.38684 | 16.434 | -1.76677 | 0.26851 | 0.04817763 | 4925.4
0.38107 | 16.69 | -1.76245 | 0.27283 | 0.04895275 | 4851.934
0.39112 | 16.946 | -1.75823 | 0.27705 | 0.04970993 | 4979.895
0.39198 | 17.202 | -1.75411 | 0.28117 | 0.05044916 | 4990.844
0.39929 | 17.458 | -1.74989 | 0.28539 | 0.05120634 | 5083.918
0.39534 | 17.714 | -1.74551 | 0.28977 | 0.05199222 | 5033.625
0.39705 | 17.97 | -1.74114 | 0.29414 | 0.05277632 | 5055.398
0.4009 | 18.226 | -1.73686 | 0.29842 | 0.05354426 | 5104.417
0.41248 | 18.482 | -1.73264 | 0.30264 | 0.05430144 | 5251.858
0.41741 | 18.738 | -1.72847 | 0.30681 | 0.05504964 | 5314.629
0.4179 | 18.994 | -1.7242 | 0.31108 | 0.05581579 | 5320.868
0.4288 | 19.25 | -1.71983 | 0.31545 | 0.05659988 | 5459.651
0.43045 | 19.506 | -1.71545 | 0.31983 | 0.05738577 | 5480.66
0.43974 | 19.762 | -1.71128 | 0.324 | 0.05813397 | 5598.944
0.4406 | 20.018 | -1.70716 | 0.32812 | 0.05887321 | 5609.893
0.44402 | 20.274 | -1.70294 | 0.33234 | 0.05963038 | 5653.438
0.44792 | 20.53 | -1.69862 | 0.33666 | 0.0604055 | 5703.095
0.45016 | 20.786 | -1.69424 | 0.34104 | 0.06119139 | 5731.615
0.45289 | 21.042 | -1.69002 | 0.34526 | 0.06194856 | 5766.375
0.45271 | 21.298 | -1.68585 | 0.34943 | 0.06269677 | 5764.083
0.45526 | 21.554 | -1.68168 | 0.3536 | 0.06344498 | 5796.55
0.46399 | 21.81 | -1.6773 | 0.35798 | 0.06423086 | 5907.704
0.471 | 22.066 | -1.67293 | 0.36235 | 0.06501495 | 5996.958
0.47569 | 22.322 | -1.66866 | 0.36662 | 0.0657811 | 6056.673
0.48281 | 22.578 | -1.66449 | 0.37079 | 0.06652931 | 6147.328
0.48508 | 22.834 | -1.66027 | 0.37501 | 0.06728648 | 6176.23
0.49297 | 23.09 | -1.65594 | 0.37934 | 0.0680634 | 6276.689
0.5006 | 23.346 | -1.65162 | 0.38366 | 0.06883852 | 6373.837
0.50796 | 23.602 | -1.6473 | 0.38798 | 0.06961364 | 6467.548
0.51614 | 23.858 | -1.64302 | 0.39226 | 0.07038158 | 6571.699
0.5204 | 24.114 | -1.6389 | 0.39638 | 0.07112081 | 6625.939
0.52582 | 24.37 | -1.63468 | 0.4006 | 0.07187799 | 6694.948
0.52705 | 24.626 | -1.63036 | 0.40492 | 0.07265311 | 6710.609
0.53768 | 24.882 | -1.62598 | 0.4093 | 0.073439 | 6845.954
0.54415 | 25.138 | -1.62176 | 0.41352 | 0.07419617 | 6928.333
0.55046 | 25.394 | -1.61759 | 0.41769 | 0.07494438 | 7008.674
0.55992 | 25.65 | -1.61347 | 0.42181 | 0.07568361 | 7129.123
0.56428 | 25.906 | -1.6092 | 0.42608 | 0.07644976 | 7184.636
0.57691 | 26.162 | -1.60483 | 0.43045 | 0.07723385 | 7345.446
0.58033 | 26.418 | -1.60045 | 0.43483 | 0.07801974 | 7388.991
0.58755 | 26.674 | -1.59623 | 0.43905 | 0.07877691 | 7480.919
0.59888 | 26.93 | -1.59201 | 0.44327 | 0.07953409 | 7625.177
0.60583 | 27.186 | -1.58779 | 0.44749 | 0.08029127 | 7713.667
0.61505 | 27.442 | -1.58346 | 0.45182 | 0.08106818 | 7831.06
0.62173 | 27.698 | -1.57914 | 0.45614 | 0.0818433 | 7916.112
0.63266 | 27.954 | -1.57487 | 0.46041 | 0.08260945 | 8055.277
0.6385 | 28.21 | -1.5707 | 0.46458 | 0.08335766 | 8129.634
0.64583 | 28.466 | -1.56658 | 0.4687 | 0.08409689 | 8222.963
0.65201 | 28.722 | -1.5623 | 0.47298 | 0.08486483 | 8301.649
0.6513 | 28.978 | -1.55793 | 0.47735 | 0.08564892 | 8292.609
0.65112 | 29.234 | -1.55356 | 0.48172 | 0.08643301 | 8290.317
0.65564 | 29.49 | -1.54933 | 0.48595 | 0.08719199 | 8347.868
0.66774 | 29.746 | -1.54516 | 0.49012 | 0.08794019 | 8501.93
0.67914 | 30.002 | -1.54094 | 0.49434 | 0.08869737 | 8647.079
0.70002 | 30.258 | -1.53657 | 0.49871 | 0.08948146 | 8912.931
0.69557 | 30.514 | -1.53224 | 0.50304 | 0.09025837 | 8856.272
0.70321 | 30.77 | -1.52797 | 0.50731 | 0.09102452 | 8953.548
0.71271 | 31.026 | -1.5238 | 0.51148 | 0.09177273 | 9074.506
0.72214 | 31.282 | -1.51958 | 0.5157 | 0.0925299 | 9194.572
0.73593 | 31.538 | -1.51521 | 0.52007 | 0.093314 | 9370.152
0.74211 | 31.794 | -1.51088 | 0.5244 | 0.09409091 | 9448.838
0.74839 | 32.05 | -1.50656 | 0.52872 | 0.09486603 | 9528.797
0.75942 | 32.306 | -1.50234 | 0.53294 | 0.09562321 | 9669.236
0.76788 | 32.562 | -1.49817 | 0.53711 | 0.09637141 | 9776.952
0.77661 | 32.818 | -1.494 | 0.54128 | 0.09711962 | 9888.106
0.78944 | 33.074 | -1.48967 | 0.54561 | 0.09789653 | 10051.46
0.78701 | 33.33 | -1.48535 | 0.54993 | 0.09867165 | 10020.52
0.80762 | 33.586 | -1.48103 | 0.55425 | 0.09944677 | 10282.94
0.81269 | 33.842 | -1.47685 | 0.55843 | 0.1001968 | 10347.49
0.82546 | 34.098 | -1.47263 | 0.56265 | 0.1009539 | 10510.08
0.83502 | 34.354 | -1.46831 | 0.56697 | 0.1017291 | 10631.8
0.84376 | 34.61 | -1.46394 | 0.57134 | 0.1025132 | 10743.09
0.83138 | 34.866 | -1.45961 | 0.57567 | 0.1032901 | 10585.46
0.84298 | 35.122 | -1.45549 | 0.57979 | 0.1040293 | 10733.15
0.85874 | 35.378 | -1.45132 | 0.58396 | 0.1047775 | 10933.82
0.86856 | 35.634 | -1.447 | 0.58828 | 0.1055526 | 11058.85
0.87883 | 35.89 | -1.44262 | 0.59266 | 0.1063385 | 11189.61
0.90004 | 36.146 | -1.43825 | 0.59703 | 0.1071226 | 11459.67
0.9042 | 36.402 | -1.43403 | 0.60125 | 0.1078798 | 11512.63
0.91652 | 36.658 | -1.42991 | 0.60537 | 0.108619 | 11669.5
0.93553 | 36.914 | -1.42569 | 0.60959 | 0.1093762 | 11911.54
0.94095 | 37.17 | -1.42147 | 0.61381 | 0.1101334 | 11980.55
0.9529 | 37.426 | -1.41714 | 0.61814 | 0.1109103 | 12132.7
0.9671 | 37.682 | -1.41287 | 0.62241 | 0.1116764 | 12313.5
0.97241 | 37.938 | -1.40865 | 0.62663 | 0.1124336 | 12381.11
0.98883 | 38.194 | -1.40443 | 0.63085 | 0.1131908 | 12590.17
0.99857 | 38.45 | -1.40015 | 0.63513 | 0.1139587 | 12714.19
1.01017 | 38.706 | -1.39578 | 0.6395 | 0.1147428 | 12861.88
1.02432 | 38.962 | -1.39141 | 0.64387 | 0.1155269 | 13042.05
1.03888 | 39.218 | -1.38723 | 0.64805 | 0.1162769 | 13227.43
1.04822 | 39.474 | -1.38306 | 0.65222 | 0.1170251 | 13346.35
1.05598 | 39.73 | -1.37884 | 0.65644 | 0.1177823 | 13445.15
1.05533 | 39.986 | -1.37442 | 0.66086 | 0.1185754 | 13436.88
1.06717 | 40.242 | -1.37009 | 0.66519 | 0.1193523 | 13587.63
1.08002 | 40.498 | -1.36587 | 0.66941 | 0.1201094 | 13751.24
1.08932 | 40.754 | -1.36165 | 0.67363 | 0.1208666 | 13869.65
1.09237 | 41.01 | -1.35748 | 0.6778 | 0.1216148 | 13908.49
1.11659 | 41.266 | -1.35316 | 0.68212 | 0.12239 | 14216.87
1.1359 | 41.522 | -1.34883 | 0.68645 | 0.1231669 | 14462.73
1.14219 | 41.778 | -1.34446 | 0.69082 | 0.123951 | 14542.81
1.15948 | 42.034 | -1.34029 | 0.69499 | 0.1246992 | 14762.96
1.17576 | 42.29 | -1.33617 | 0.69911 | 0.1254384 | 14970.24
1.19069 | 42.546 | -1.33195 | 0.70333 | 0.1261956 | 15160.34
1.20839 | 42.802 | -1.32752 | 0.70776 | 0.1269904 | 15385.7
1.21927 | 43.058 | -1.32315 | 0.71213 | 0.1277745 | 15524.23
1.23623 | 43.314 | -1.31888 | 0.7164 | 0.1285407 | 15740.17
1.24888 | 43.57 | -1.31476 | 0.72052 | 0.1292799 | 15901.23
1.26567 | 43.826 | -1.31048 | 0.7248 | 0.1300478 | 16115.01
1.28309 | 44.082 | -1.30611 | 0.72917 | 0.1308319 | 16336.81
1.29479 | 44.338 | -1.30173 | 0.73355 | 0.1316178 | 16485.78
1.31787 | 44.594 | -1.29746 | 0.73782 | 0.132384 | 16779.64
1.32392 | 44.85 | -1.29329 | 0.74199 | 0.1331322 | 16856.67
1.33647 | 45.106 | -1.28917 | 0.74611 | 0.1338714 | 17016.46
1.35608 | 45.362 | -1.2849 | 0.75038 | 0.1346376 | 17266.15
1.36551 | 45.618 | -1.28058 | 0.7547 | 0.1354127 | 17386.21
1.37608 | 45.874 | -1.27625 | 0.75903 | 0.1361896 | 17520.79
1.39713 | 46.13 | -1.27198 | 0.7633 | 0.1369557 | 17788.81
1.40941 | 46.386 | -1.26781 | 0.76747 | 0.1377039 | 17945.17
1.42368 | 46.642 | -1.26359 | 0.77169 | 0.1384611 | 18126.86
1.43627 | 46.898 | -1.25932 | 0.77596 | 0.1392273 | 18287.16
1.43869 | 47.154 | -1.25489 | 0.78039 | 0.1400221 | 18317.97
1.45603 | 47.41 | -1.25062 | 0.78466 | 0.1407883 | 18538.75
1.46611 | 47.666 | -1.2465 | 0.78878 | 0.1415275 | 18667.09
1.48617 | 47.922 | -1.24233 | 0.79295 | 0.1422757 | 18922.5
1.50679 | 48.178 | -1.23811 | 0.79717 | 0.1430329 | 19185.05
1.52541 | 48.434 | -1.23368 | 0.8016 | 0.1438278 | 19422.12
1.53635 | 48.69 | -1.22936 | 0.80592 | 0.1446029 | 19561.42
1.552 | 48.946 | -1.22514 | 0.81014 | 0.14536 | 19760.68
1.56421 | 49.202 | -1.22097 | 0.81431 | 0.1461083 | 19916.14
1.57531 | 49.458 | -1.21674 | 0.81854 | 0.1468672 | 20057.47
1.58534 | 49.714 | -1.21237 | 0.82291 | 0.1476513 | 20185.18
1.59236 | 49.97 | -1.20805 | 0.82723 | 0.1484264 | 20274.56
1.60189 | 50.226 | -1.20382 | 0.83146 | 0.1491854 | 20395.9
1.61425 | 50.482 | -1.1997 | 0.83558 | 0.1499246 | 20553.27
1.62687 | 50.738 | -1.19543 | 0.83985 | 0.1506908 | 20713.95
1.64364 | 50.994 | -1.19116 | 0.84412 | 0.1514569 | 20927.47
1.6601 | 51.25 | -1.18684 | 0.84844 | 0.1522321 | 21137.05
1.67908 | 51.506 | -1.18246 | 0.85282 | 0.1530179 | 21378.71
1.69554 | 51.762 | -1.17824 | 0.85704 | 0.1537751 | 21588.29
1.7137 | 52.018 | -1.17407 | 0.86121 | 0.1545233 | 21819.51
1.73145 | 52.274 | -1.1698 | 0.86548 | 0.1552895 | 22045.51
1.74874 | 52.53 | -1.16537 | 0.86991 | 0.1560843 | 22265.65
1.76877 | 52.786 | -1.16105 | 0.87423 | 0.1568594 | 22520.68
1.78401 | 53.042 | -1.15683 | 0.87845 | 0.1576166 | 22714.72
1.80546 | 53.298 | -1.15266 | 0.88262 | 0.1583648 | 22987.83
1.82145 | 53.554 | -1.14843 | 0.88685 | 0.1591238 | 23191.42
1.84077 | 53.81 | -1.14411 | 0.89117 | 0.1598989 | 23437.41
1.85654 | 54.066 | -1.13984 | 0.89544 | 0.1606651 | 23638.2
1.87924 | 54.322 | -1.13552 | 0.89976 | 0.1614402 | 23927.23
1.89711 | 54.578 | -1.13135 | 0.90393 | 0.1621884 | 24154.75
1.91428 | 54.834 | -1.12712 | 0.90816 | 0.1629474 | 24373.37
1.93249 | 55.09 | -1.12285 | 0.91243 | 0.1637135 | 24605.23
1.95282 | 55.346 | -1.11848 | 0.9168 | 0.1644976 | 24864.08
1.97092 | 55.602 | -1.11405 | 0.92123 | 0.1652925 | 25094.53
1.98448 | 55.858 | -1.10988 | 0.9254 | 0.1660407 | 25267.18
1.99941 | 56.114 | -1.10576 | 0.92952 | 0.1667799 | 25457.28
2.02054 | 56.37 | -1.10159 | 0.93369 | 0.1675281 | 25726.31
2.04052 | 56.626 | -1.09722 | 0.93806 | 0.1683122 | 25980.71
2.05992 | 56.882 | -1.09279 | 0.94249 | 0.1691071 | 26227.72
2.08031 | 57.138 | -1.08857 | 0.94671 | 0.1698642 | 26487.33
2.10012 | 57.394 | -1.0844 | 0.95088 | 0.1706124 | 26739.56
2.11348 | 57.65 | -1.08023 | 0.95505 | 0.1713606 | 26909.66
2.13858 | 57.906 | -1.0759 | 0.95938 | 0.1721376 | 27229.25
2.15686 | 58.162 | -1.07153 | 0.96375 | 0.1729217 | 27461.99
2.17753 | 58.418 | -1.06726 | 0.96802 | 0.1736878 | 27725.17
2.19153 | 58.674 | -1.06309 | 0.97219 | 0.174436 | 27903.43
2.21182 | 58.93 | -1.05897 | 0.97631 | 0.1751752 | 28161.77
2.22516 | 59.186 | -1.0547 | 0.98058 | 0.1759414 | 28331.62
2.24256 | 59.442 | -1.05037 | 0.98491 | 0.1767183 | 28553.16
2.26122 | 59.698 | -1.0461 | 0.98918 | 0.1774844 | 28790.75
2.27265 | 59.954 | -1.04173 | 0.99355 | 0.1782685 | 28936.28
2.29111 | 60.21 | -1.0375 | 0.99778 | 0.1790275 | 29171.32
2.31732 | 60.466 | -1.03328 | 1.002 | 0.1797847 | 29505.03
2.34364 | 60.722 | -1.02896 | 1.00632 | 0.1805598 | 29840.15
2.35786 | 60.978 | -1.02458 | 1.0107 | 0.1813457 | 30021.21
2.37759 | 61.234 | -1.02026 | 1.01502 | 0.1821208 | 30272.42
2.39885 | 61.49 | -1.01609 | 1.01919 | 0.182869 | 30543.11
2.41498 | 61.746 | -1.01197 | 1.02331 | 0.1836083 | 30748.48
2.4364 | 62.002 | -1.0077 | 1.02758 | 0.1843744 | 31021.21
2.4529 | 62.258 | -1.00332 | 1.03196 | 0.1851603 | 31231.29
2.48048 | 62.514 | -0.999 | 1.03628 | 0.1859354 | 31582.45
2.50051 | 62.77 | -0.99473 | 1.04055 | 0.1867016 | 31837.48
2.50926 | 63.026 | -0.99056 | 1.04472 | 0.1874498 | 31948.89
2.53842 | 63.282 | -0.98634 | 1.04894 | 0.1882069 | 32320.17
2.55735 | 63.538 | -0.98201 | 1.05327 | 0.1889839 | 32561.19
2.58336 | 63.794 | -0.97769 | 1.05759 | 0.189759 | 32892.36
2.5999 | 64.05 | -0.97337 | 1.06191 | 0.1905341 | 33102.95
2.62364 | 64.306 | -0.96914 | 1.06614 | 0.1912931 | 33405.22
2.63668 | 64.562 | -0.96497 | 1.07031 | 0.1920413 | 33571.25
2.64262 | 64.818 | -0.9607 | 1.07458 | 0.1928074 | 33646.88
2.67422 | 65.074 | -0.95628 | 1.079 | 0.1936005 | 34049.23
2.69126 | 65.33 | -0.95195 | 1.08333 | 0.1943774 | 34266.19
2.71506 | 65.586 | -0.94778 | 1.0875 | 0.1951256 | 34569.22
2.74287 | 65.842 | -0.94366 | 1.09162 | 0.1958648 | 34923.31
2.75391 | 66.098 | -0.93944 | 1.09584 | 0.196622 | 35063.87
2.78978 | 66.354 | -0.93502 | 1.10026 | 0.1974151 | 35520.58
2.7989 | 66.61 | -0.93069 | 1.10459 | 0.198192 | 35636.7
2.82036 | 66.866 | -0.92647 | 1.10881 | 0.1989492 | 35909.94
2.83979 | 67.122 | -0.9223 | 1.11298 | 0.1996974 | 36157.33
2.85902 | 67.378 | -0.91808 | 1.1172 | 0.2004545 | 36402.17
2.86915 | 67.634 | -0.91375 | 1.12153 | 0.2012315 | 36531.15
2.88202 | 67.89 | -0.90948 | 1.1258 | 0.2019976 | 36695.02
2.89134 | 68.146 | -0.90516 | 1.13012 | 0.2027727 | 36813.68
2.90993 | 68.402 | -0.90094 | 1.13434 | 0.2035299 | 37050.38
2.92604 | 68.658 | -0.89672 | 1.13856 | 0.2042871 | 37255.5
2.9486 | 68.914 | -0.89249 | 1.14279 | 0.2050461 | 37542.74
2.96437 | 69.17 | -0.88812 | 1.14716 | 0.2058301 | 37743.53
2.98065 | 69.426 | -0.88369 | 1.15159 | 0.206625 | 37950.81
3.00671 | 69.682 | -0.87942 | 1.15586 | 0.2073911 | 38282.62
3.02239 | 69.938 | -0.87535 | 1.15993 | 0.2081214 | 38482.26
3.03726 | 70.194 | -0.87123 | 1.16405 | 0.2088606 | 38671.6
3.07355 | 70.45 | -0.86691 | 1.16837 | 0.2096358 | 39133.65
3.08616 | 70.706 | -0.86254 | 1.17274 | 0.2104199 | 39294.21
3.12909 | 70.962 | -0.85826 | 1.17702 | 0.2111878 | 39840.81
3.13835 | 71.218 | -0.85399 | 1.18129 | 0.2119539 | 39958.71
3.16776 | 71.474 | -0.84982 | 1.18546 | 0.2127022 | 40333.17
3.1961 | 71.73 | -0.84545 | 1.18983 | 0.2134862 | 40694.01
3.21858 | 71.986 | -0.84112 | 1.19416 | 0.2142632 | 40980.23
3.2427 | 72.242 | -0.83675 | 1.19853 | 0.2150472 | 41287.34
3.27067 | 72.498 | -0.83253 | 1.20275 | 0.2158044 | 41643.46
3.2907 | 72.754 | -0.82841 | 1.20687 | 0.2165437 | 41898.49
3.31424 | 73.01 | -0.82413 | 1.21115 | 0.2173116 | 42198.21
3.33812 | 73.266 | -0.81976 | 1.21552 | 0.2180957 | 42502.26
3.35611 | 73.522 | -0.81534 | 1.21994 | 0.2188888 | 42731.32
3.37954 | 73.778 | -0.81106 | 1.22422 | 0.2196567 | 43029.64
3.39368 | 74.034 | -0.80689 | 1.22839 | 0.2204049 | 43209.68
3.41171 | 74.29 | -0.80267 | 1.23261 | 0.2211621 | 43439.24
3.43159 | 74.546 | -0.7984 | 1.23688 | 0.2219282 | 43692.36
3.45657 | 74.802 | -0.79407 | 1.24121 | 0.2227051 | 44010.42
3.47921 | 75.058 | -0.7898 | 1.24548 | 0.2234713 | 44298.68
3.50347 | 75.314 | -0.78558 | 1.2497 | 0.2242285 | 44607.57
3.52724 | 75.57 | -0.78141 | 1.25387 | 0.2249767 | 44910.21
3.55004 | 75.826 | -0.77714 | 1.25814 | 0.2257428 | 45200.51
3.57482 | 76.082 | -0.77281 | 1.26247 | 0.2265197 | 45516.02
3.60487 | 76.338 | -0.76844 | 1.26684 | 0.2273038 | 45898.63
3.6246 | 76.594 | -0.76417 | 1.27111 | 0.22807 | 46149.84
3.64755 | 76.85 | -0.76 | 1.27528 | 0.2288182 | 46442.05
3.67263 | 77.106 | -0.75583 | 1.27945 | 0.2295664 | 46761.38
3.70137 | 77.362 | -0.75155 | 1.28373 | 0.2303343 | 47127.31
3.73178 | 77.618 | -0.74713 | 1.28815 | 0.2311274 | 47514.5
3.75493 | 77.874 | -0.74275 | 1.29253 | 0.2319133 | 47809.25
3.77921 | 78.13 | -0.73863 | 1.29665 | 0.2326525 | 48118.4
3.80529 | 78.386 | -0.73446 | 1.30082 | 0.2334007 | 48450.46
3.83127 | 78.642 | -0.73024 | 1.30504 | 0.2341579 | 48781.24
3.85227 | 78.898 | -0.72592 | 1.30936 | 0.234933 | 49048.63
3.87974 | 79.154 | -0.7216 | 1.31368 | 0.2357081 | 49398.38
3.90766 | 79.41 | -0.71737 | 1.31791 | 0.2364671 | 49753.87
3.9332 | 79.666 | -0.71315 | 1.32213 | 0.2372243 | 50079.06
3.95402 | 79.922 | -0.70888 | 1.3264 | 0.2379904 | 50344.15
3.9857 | 80.178 | -0.70451 | 1.33077 | 0.2387745 | 50747.51
4.01123 | 80.434 | -0.70018 | 1.3351 | 0.2395514 | 51072.57
4.03403 | 80.69 | -0.69586 | 1.33942 | 0.2403266 | 51362.87
4.05417 | 80.946 | -0.69169 | 1.34359 | 0.2410748 | 51619.3
4.07253 | 81.202 | -0.68752 | 1.34776 | 0.241823 | 51853.06
4.10216 | 81.458 | -0.68325 | 1.35203 | 0.2425891 | 52230.32
4.13121 | 81.714 | -0.67892 | 1.35636 | 0.243366 | 52600.2
4.15536 | 81.97 | -0.6745 | 1.36078 | 0.2441591 | 52907.69
4.17808 | 82.226 | -0.67028 | 1.365 | 0.2449163 | 53196.97
4.20568 | 82.482 | -0.66616 | 1.36912 | 0.2456555 | 53548.38
4.23111 | 82.738 | -0.66188 | 1.3734 | 0.2464234 | 53872.17
4.26304 | 82.994 | -0.65751 | 1.37777 | 0.2472075 | 54278.71
4.29258 | 83.25 | -0.65319 | 1.38209 | 0.2479827 | 54654.83
4.31902 | 83.506 | -0.64891 | 1.38637 | 0.2487506 | 54991.47
4.3469 | 83.762 | -0.64474 | 1.39054 | 0.2494988 | 55346.45
4.37544 | 84.018 | -0.64062 | 1.39466 | 0.250238 | 55709.83
4.40083 | 84.274 | -0.6363 | 1.39898 | 0.2510132 | 56033.11
4.42718 | 84.53 | -0.63198 | 1.4033 | 0.2517883 | 56368.61
4.45669 | 84.786 | -0.6277 | 1.40758 | 0.2525562 | 56744.34
4.48551 | 85.042 | -0.62343 | 1.41185 | 0.2533224 | 57111.29
4.50756 | 85.298 | -0.61926 | 1.41602 | 0.2540706 | 57392.04
4.53658 | 85.554 | -0.61499 | 1.42029 | 0.2548367 | 57761.53
4.56669 | 85.81 | -0.61061 | 1.42467 | 0.2556226 | 58144.9
4.60127 | 86.066 | -0.60619 | 1.42909 | 0.2564157 | 58585.19
4.6264 | 86.322 | -0.60197 | 1.43331 | 0.2571728 | 58905.15
4.65769 | 86.578 | -0.59785 | 1.43743 | 0.2579121 | 59303.55
4.68603 | 86.834 | -0.59368 | 1.4416 | 0.2586603 | 59664.39
4.71518 | 87.09 | -0.58945 | 1.44583 | 0.2594193 | 60035.54
4.75099 | 87.346 | -0.58508 | 1.4502 | 0.2602033 | 60491.48
4.78071 | 87.602 | -0.58081 | 1.45447 | 0.2609695 | 60869.89
4.80695 | 87.858 | -0.57654 | 1.45874 | 0.2617356 | 61203.99
4.82797 | 88.114 | -0.57236 | 1.46292 | 0.2624856 | 61471.62
4.83354 | 88.37 | -0.56809 | 1.46719 | 0.2632518 | 61542.54
4.82008 | 88.626 | -0.56372 | 1.47156 | 0.2640359 | 61371.16
4.80986 | 88.882 | -0.55939 | 1.47589 | 0.2648128 | 61241.04
4.82479 | 89.138 | -0.55512 | 1.48016 | 0.2655789 | 61431.13
4.85113 | 89.394 | -0.55095 | 1.48433 | 0.2663272 | 61766.51
4.87976 | 89.65 | -0.54673 | 1.48855 | 0.2670843 | 62131.03
4.91384 | 89.906 | -0.54246 | 1.49282 | 0.2678505 | 62564.95
4.94985 | 90.162 | -0.53808 | 1.4972 | 0.2686364 | 63023.45
4.9843 | 90.418 | -0.53376 | 1.50152 | 0.2694115 | 63462.08
5.02224 | 90.674 | -0.52954 | 1.50574 | 0.2701687 | 63945.15
5.05588 | 90.93 | -0.52537 | 1.50991 | 0.2709169 | 64373.46
5.08975 | 91.186 | -0.52115 | 1.51413 | 0.271674 | 64804.71
5.13144 | 91.442 | -0.51677 | 1.51851 | 0.2724599 | 65335.52
5.16297 | 91.698 | -0.51245 | 1.52283 | 0.273235 | 65736.98
5.19984 | 91.954 | -0.50823 | 1.52705 | 0.2739922 | 66206.42
5.23439 | 92.21 | -0.50411 | 1.53117 | 0.2747315 | 66646.32
5.27145 | 92.466 | -0.49978 | 1.5355 | 0.2755084 | 67118.19
5.30581 | 92.722 | -0.49541 | 1.53987 | 0.2762925 | 67555.67
5.33988 | 92.978 | -0.49109 | 1.54419 | 0.2770676 | 67989.46
5.37732 | 93.234 | -0.48676 | 1.54852 | 0.2778445 | 68466.16
5.40649 | 93.49 | -0.48254 | 1.55274 | 0.2786017 | 68837.57
5.43898 | 93.746 | -0.47837 | 1.55691 | 0.2793499 | 69251.24
5.46931 | 94.002 | -0.4741 | 1.56118 | 0.280116 | 69637.42
5.50057 | 94.258 | -0.46977 | 1.56551 | 0.2808929 | 70035.43
5.49503 | 94.514 | -0.4654 | 1.56988 | 0.281677 | 69964.89
5.53273 | 94.77 | -0.46123 | 1.57405 | 0.2824252 | 70444.91
5.56495 | 95.026 | -0.45711 | 1.57817 | 0.2831645 | 70855.14
5.59812 | 95.282 | -0.45289 | 1.58239 | 0.2839217 | 71277.48
5.63144 | 95.538 | -0.44862 | 1.58666 | 0.2846878 | 71701.72
5.66869 | 95.794 | -0.44424 | 1.59104 | 0.2854737 | 72176
5.70414 | 96.05 | -0.44002 | 1.59526 | 0.2862309 | 72627.37
5.7354 | 96.306 | -0.43585 | 1.59943 | 0.2869791 | 73025.38
5.76678 | 96.562 | -0.43168 | 1.6036 | 0.2877273 | 73424.92
5.80266 | 96.818 | -0.4273 | 1.60798 | 0.2885132 | 73881.76
5.8358 | 97.074 | -0.42293 | 1.61235 | 0.2892972 | 74303.71
5.87016 | 97.33 | -0.41861 | 1.61667 | 0.2900724 | 74741.2
5.90579 | 97.586 | -0.41439 | 1.62089 | 0.2908295 | 75194.85
5.93443 | 97.842 | -0.41027 | 1.62501 | 0.2915688 | 75559.51
5.97066 | 98.098 | -0.40594 | 1.62934 | 0.2923457 | 76020.8
6.01024 | 98.354 | -0.40167 | 1.63361 | 0.2931118 | 76524.75
6.04405 | 98.61 | -0.3973 | 1.63798 | 0.2938959 | 76955.23
6.08117 | 98.866 | -0.39302 | 1.64226 | 0.2946639 | 77427.86
6.11625 | 99.122 | -0.3889 | 1.64638 | 0.2954031 | 77874.51
6.15012 | 99.378 | -0.38468 | 1.6506 | 0.2961603 | 78305.76
6.18916 | 99.634 | -0.38036 | 1.65492 | 0.2969354 | 78802.83
6.22789 | 99.89 | -0.37593 | 1.65935 | 0.2977303 | 79295.96
6.26691 | 100.146 | -0.37171 | 1.66357 | 0.2984874 | 79792.78
6.30323 | 100.402 | -0.36754 | 1.66774 | 0.2992356 | 80255.22
6.34054 | 100.658 | -0.36342 | 1.67186 | 0.2999749 | 80730.26
6.37632 | 100.914 | -0.3591 | 1.67618 | 0.30075 | 81185.83
6.4168 | 101.17 | -0.35472 | 1.68056 | 0.3015359 | 81701.24
6.45462 | 101.426 | -0.35035 | 1.68493 | 0.30232 | 82182.77
6.4923 | 101.682 | -0.34608 | 1.6892 | 0.3030861 | 82662.53
6.5317 | 101.938 | -0.34186 | 1.69342 | 0.3038433 | 83164.19
6.56465 | 102.194 | -0.33763 | 1.69765 | 0.3046023 | 83583.72
6.60447 | 102.45 | -0.33326 | 1.70202 | 0.3053864 | 84090.72
6.64167 | 102.706 | -0.32889 | 1.70639 | 0.3061705 | 84564.37
6.67999 | 102.962 | -0.32461 | 1.71067 | 0.3069384 | 85052.27
6.71659 | 103.218 | -0.32049 | 1.71479 | 0.3076776 | 85518.28
6.75247 | 103.474 | -0.31632 | 1.71896 | 0.3084258 | 85975.12
6.79488 | 103.73 | -0.31205 | 1.72323 | 0.309192 | 86515.1
6.83256 | 103.986 | -0.30768 | 1.7276 | 0.3099761 | 86994.86
6.87329 | 104.242 | -0.3034 | 1.73188 | 0.310744 | 87513.45
6.91513 | 104.498 | -0.29918 | 1.7361 | 0.3115012 | 88046.17
6.95473 | 104.754 | -0.29506 | 1.74022 | 0.3122404 | 88550.37
6.99141 | 105.01 | -0.29079 | 1.74449 | 0.3130066 | 89017.4
7.03361 | 105.266 | -0.28636 | 1.74892 | 0.3138014 | 89554.7
7.07073 | 105.522 | -0.28204 | 1.75324 | 0.3145766 | 90027.33
7.10477 | 105.778 | -0.27782 | 1.75746 | 0.3153337 | 90460.74
7.12097 | 106.034 | -0.27365 | 1.76163 | 0.3160819 | 90667.01
7.125 | 106.29 | -0.26938 | 1.7659 | 0.3168481 | 90718.32
7.16203 | 106.546 | -0.2651 | 1.77018 | 0.317616 | 91189.8
7.2021 | 106.802 | -0.26073 | 1.77455 | 0.3184001 | 91699.99
7.24406 | 107.058 | -0.25646 | 1.77882 | 0.3191663 | 92234.24
7.28732 | 107.314 | -0.25224 | 1.78304 | 0.3199234 | 92785.04
7.32319 | 107.57 | -0.24806 | 1.78722 | 0.3206734 | 93241.75
7.3621 | 107.826 | -0.24384 | 1.79144 | 0.3214306 | 93737.17
7.40155 | 108.082 | -0.23952 | 1.79576 | 0.3222057 | 94239.46
7.43907 | 108.338 | -0.23509 | 1.80019 | 0.3230006 | 94717.18
7.47155 | 108.594 | -0.23092 | 1.80436 | 0.3237488 | 95130.73
7.50377 | 108.85 | -0.2268 | 1.80848 | 0.324488 | 95540.97
7.54414 | 109.106 | -0.22263 | 1.81265 | 0.3252362 | 96054.97
7.5866 | 109.362 | -0.21836 | 1.81692 | 0.3260024 | 96595.59
7.62937 | 109.618 | -0.21394 | 1.82134 | 0.3267955 | 97140.16
7.67081 | 109.874 | -0.20966 | 1.82562 | 0.3275634 | 97667.79
7.71389 | 110.13 | -0.20544 | 1.82984 | 0.3283206 | 98216.3
7.75302 | 110.386 | -0.20127 | 1.83401 | 0.3290688 | 98714.52
7.79592 | 110.642 | -0.1969 | 1.83838 | 0.3298529 | 99260.74
7.84245 | 110.898 | -0.19252 | 1.84276 | 0.3306388 | 99853.17
7.88815 | 111.154 | -0.18815 | 1.84713 | 0.3314228 | 100435
7.93275 | 111.41 | -0.18393 | 1.85135 | 0.33218 | 101002.9
7.97554 | 111.666 | -0.17981 | 1.85547 | 0.3329193 | 101547.7
8.01814 | 111.922 | -0.17564 | 1.85964 | 0.3336675 | 102090.1
8.06475 | 112.178 | -0.17131 | 1.86397 | 0.3344444 | 102683.6
8.10972 | 112.434 | -0.16694 | 1.86834 | 0.3352285 | 103256.2
8.15298 | 112.69 | -0.16262 | 1.87266 | 0.3360036 | 103807
8.19752 | 112.946 | -0.15844 | 1.87684 | 0.3367536 | 104374.1
8.23322 | 113.202 | -0.15422 | 1.88106 | 0.3375108 | 104828.6
8.27109 | 113.458 | -0.1499 | 1.88538 | 0.3382859 | 105310.8
8.30557 | 113.714 | -0.14553 | 1.88975 | 0.33907 | 105749.8
8.34367 | 113.97 | -0.1412 | 1.89408 | 0.3398469 | 106234.9
8.38559 | 114.226 | -0.13708 | 1.8982 | 0.3405861 | 106768.6
8.42742 | 114.482 | -0.13291 | 1.90237 | 0.3413343 | 107301.2
8.4773 | 114.738 | -0.12864 | 1.90664 | 0.3421005 | 107936.3
8.52253 | 114.994 | -0.12426 | 1.91102 | 0.3428864 | 108512.2
8.56873 | 115.25 | -0.11999 | 1.91529 | 0.3436525 | 109100.5
8.61773 | 115.506 | -0.11572 | 1.91956 | 0.3444187 | 109724.3
8.65943 | 115.762 | -0.1115 | 1.92378 | 0.3451758 | 110255.3
8.71005 | 116.018 | -0.10728 | 1.928 | 0.345933 | 110899.8
8.75467 | 116.274 | -0.103 | 1.93228 | 0.346701 | 111467.9
8.80484 | 116.53 | -0.09873 | 1.93655 | 0.3474671 | 112106.7
8.85441 | 116.786 | -0.09441 | 1.94087 | 0.3482422 | 112737.8
8.90447 | 117.042 | -0.09024 | 1.94504 | 0.3489904 | 113375.2
8.95316 | 117.298 | -0.08607 | 1.94921 | 0.3497386 | 113995.2
9.00085 | 117.554 | -0.08179 | 1.95349 | 0.3505066 | 114602.4
9.05547 | 117.81 | -0.07747 | 1.95781 | 0.3512817 | 115297.8
9.10751 | 118.066 | -0.07305 | 1.96223 | 0.3520748 | 115960.4
9.15578 | 118.322 | -0.06877 | 1.96651 | 0.3528427 | 116575
9.20398 | 118.578 | -0.06465 | 1.97063 | 0.3535819 | 117188.7
9.25318 | 118.834 | -0.06043 | 1.97485 | 0.3543391 | 117815.1
9.30499 | 119.09 | -0.05606 | 1.97922 | 0.3551232 | 118474.8
9.35611 | 119.346 | -0.05168 | 1.9836 | 0.3559091 | 119125.7
9.406 | 119.602 | -0.04746 | 1.98782 | 0.3566663 | 119760.9
9.4524 | 119.858 | -0.04334 | 1.99194 | 0.3574055 | 120351.7
9.50069 | 120.114 | -0.03912 | 1.99616 | 0.3581627 | 120966.5
9.54654 | 120.37 | -0.0348 | 2.00048 | 0.3589378 | 121550.3
9.59417 | 120.626 | -0.03047 | 2.00481 | 0.3597147 | 122156.8
9.64164 | 120.882 | -0.0261 | 2.00918 | 0.3604988 | 122761.2
9.69208 | 121.138 | -0.02193 | 2.01335 | 0.361247 | 123403.4
9.73943 | 121.394 | -0.01776 | 2.01752 | 0.3619952 | 124006.3
9.78643 | 121.65 | -0.01354 | 2.02174 | 0.3627524 | 124604.7
9.83955 | 121.906 | -0.00921 | 2.02607 | 0.3635293 | 125281
9.8896 | 122.162 | -0.00479 | 2.03049 | 0.3643224 | 125918.3
9.94503 | 122.418 | -0.00052 | 2.03476 | 0.3650885 | 126624.1
9.99358 | 122.674 | 0.00365 | 2.03893 | 0.3658367 | 127242.2
10.04677 | 122.93 | 0.00793 | 2.04321 | 0.3666047 | 127919.4
10.10688 | 123.186 | 0.0123 | 2.04758 | 0.3673888 | 128684.8
10.16354 | 123.442 | 0.01662 | 2.0519 | 0.3681639 | 129406.2
10.21784 | 123.698 | 0.0209 | 2.05618 | 0.3689318 | 130097.6
10.26921 | 123.954 | 0.02502 | 2.0603 | 0.3696711 | 130751.6
10.32504 | 124.21 | 0.02919 | 2.06447 | 0.3704193 | 131462.5
10.37634 | 124.466 | 0.03351 | 2.06879 | 0.3711944 | 132115.7
10.43186 | 124.722 | 0.03783 | 2.07311 | 0.3719695 | 132822.6
10.48418 | 124.978 | 0.04221 | 2.07749 | 0.3727554 | 133488.7
10.53448 | 125.234 | 0.04648 | 2.08176 | 0.3735215 | 134129.2
10.57438 | 125.49 | 0.0506 | 2.08588 | 0.3742608 | 134637.2
10.61376 | 125.746 | 0.05477 | 2.09005 | 0.375009 | 135138.6
10.64942 | 126.002 | 0.05904 | 2.09432 | 0.3757751 | 135592.6
10.69236 | 126.258 | 0.06342 | 2.0987 | 0.376561 | 136139.4
10.73621 | 126.514 | 0.06774 | 2.10302 | 0.3773361 | 136697.7
10.78393 | 126.77 | 0.07191 | 2.10719 | 0.3780843 | 137305.3
10.8372 | 127.026 | 0.07608 | 2.11136 | 0.3788325 | 137983.5
10.8994 | 127.282 | 0.08041 | 2.11569 | 0.3796094 | 138775.5
10.96519 | 127.538 | 0.08483 | 2.12011 | 0.3804025 | 139613.1
11.03398 | 127.794 | 0.08915 | 2.12443 | 0.3811776 | 140489
11.0927 | 128.05 | 0.09333 | 2.12861 | 0.3819276 | 141236.6
11.15339 | 128.306 | 0.09745 | 2.13273 | 0.3826669 | 142009.4
11.2191 | 128.562 | 0.10162 | 2.1369 | 0.3834151 | 142846
11.2809 | 128.818 | 0.10594 | 2.14122 | 0.3841902 | 143632.9
11.34655 | 129.074 | 0.11031 | 2.14559 | 0.3849743 | 144468.8
11.41139 | 129.33 | 0.11464 | 2.14992 | 0.3857512 | 145294.3
11.47085 | 129.586 | 0.11886 | 2.15414 | 0.3865084 | 146051.4
11.52877 | 129.842 | 0.12303 | 2.15831 | 0.3872566 | 146788.9
11.59221 | 130.098 | 0.1273 | 2.16258 | 0.3880227 | 147596.6
11.64801 | 130.354 | 0.13162 | 2.1669 | 0.3887978 | 148307.1
11.70907 | 130.61 | 0.13605 | 2.17133 | 0.3895927 | 149084.5
11.76402 | 130.866 | 0.14027 | 2.17555 | 0.3903499 | 149784.2
11.81947 | 131.122 | 0.14444 | 2.17972 | 0.3910981 | 150490.2
11.87589 | 131.378 | 0.14871 | 2.18399 | 0.3918642 | 151208.5
11.93346 | 131.634 | 0.15309 | 2.18837 | 0.3926501 | 151941.5
11.99389 | 131.89 | 0.15746 | 2.19274 | 0.3934342 | 152711
12.05545 | 132.146 | 0.16174 | 2.19702 | 0.3942022 | 153494.8
12.11668 | 132.402 | 0.16591 | 2.20119 | 0.3949504 | 154274.4
12.17608 | 132.658 | 0.17003 | 2.20531 | 0.3956896 | 155030.7
12.23381 | 132.914 | 0.17435 | 2.20963 | 0.3964647 | 155765.7
12.28505 | 133.17 | 0.17862 | 2.2139 | 0.3972309 | 156418.1
12.3303 | 133.426 | 0.18295 | 2.21823 | 0.3980078 | 156994.3
12.38239 | 133.682 | 0.18712 | 2.2224 | 0.398756 | 157657.5
12.44652 | 133.938 | 0.19129 | 2.22657 | 0.3995042 | 158474
12.51472 | 134.194 | 0.19556 | 2.23084 | 0.4002703 | 159342.4
12.58838 | 134.45 | 0.19988 | 2.23516 | 0.4010455 | 160280.2
12.65921 | 134.706 | 0.20431 | 2.23959 | 0.4018403 | 161182.1
12.73179 | 134.962 | 0.20853 | 2.24381 | 0.4025975 | 162106.2
12.80297 | 135.218 | 0.21275 | 2.24803 | 0.4033547 | 163012.5
12.87634 | 135.474 | 0.21692 | 2.2522 | 0.4041029 | 163946.7
12.94874 | 135.73 | 0.22124 | 2.25652 | 0.404878 | 164868.5
13.02399 | 135.986 | 0.22562 | 2.2609 | 0.4056639 | 165826.6
13.09798 | 136.242 | 0.22989 | 2.26517 | 0.40643 | 166768.7
13.1695 | 136.498 | 0.23406 | 2.26934 | 0.4071782 | 167679.3
13.24364 | 136.754 | 0.23823 | 2.27351 | 0.4079264 | 168623.3
13.32007 | 137.01 | 0.24251 | 2.27779 | 0.4086944 | 169596.4
13.3911 | 137.266 | 0.24678 | 2.28206 | 0.4094605 | 170500.8
13.46844 | 137.522 | 0.2511 | 2.28638 | 0.4102356 | 171485.5
13.54044 | 137.778 | 0.25532 | 2.2906 | 0.4109928 | 172402.2
13.61207 | 138.034 | 0.25949 | 2.29477 | 0.411741 | 173314.3
13.68661 | 138.29 | 0.26377 | 2.29905 | 0.412509 | 174263.3
13.75946 | 138.546 | 0.26809 | 2.30337 | 0.4132841 | 175190.9
13.83437 | 138.802 | 0.27251 | 2.30779 | 0.4140772 | 176144.7
13.90583 | 139.058 | 0.27684 | 2.31212 | 0.4148541 | 177054.5
13.97212 | 139.314 | 0.28101 | 2.31629 | 0.4156023 | 177898.6
14.03676 | 139.57 | 0.28513 | 2.32041 | 0.4163415 | 178721.6
14.10236 | 139.826 | 0.28935 | 2.32463 | 0.4170987 | 179556.8
14.17122 | 140.082 | 0.29377 | 2.32905 | 0.4178917 | 180433.6
14.23894 | 140.338 | 0.2981 | 2.33338 | 0.4186687 | 181295.8
14.2971 | 140.594 | 0.30232 | 2.3376 | 0.4194258 | 182036.3
14.35946 | 140.85 | 0.30654 | 2.34182 | 0.420183 | 182830.3
14.42338 | 141.106 | 0.31076 | 2.34604 | 0.4209402 | 183644.2
14.49609 | 141.362 | 0.31514 | 2.35042 | 0.4217261 | 184570
14.57181 | 141.618 | 0.31946 | 2.35474 | 0.4225012 | 185534
14.64846 | 141.874 | 0.32378 | 2.35906 | 0.4232763 | 186510
14.72133 | 142.13 | 0.32785 | 2.36313 | 0.4240066 | 187437.8
14.79989 | 142.386 | 0.33207 | 2.36735 | 0.4247638 | 188438.1
14.88654 | 142.642 | 0.3364 | 2.37168 | 0.4255407 | 189541.3
14.96828 | 142.898 | 0.34077 | 2.37605 | 0.4263248 | 190582.1
15.05275 | 143.154 | 0.34515 | 2.38043 | 0.4271106 | 191657.6
15.13752 | 143.41 | 0.34937 | 2.38465 | 0.4278678 | 192736.9
15.22141 | 143.666 | 0.35354 | 2.38882 | 0.428616 | 193805
15.30712 | 143.922 | 0.35781 | 2.39309 | 0.4293822 | 194896.3
15.39291 | 144.178 | 0.36224 | 2.39752 | 0.430177 | 195988.6
15.47269 | 144.434 | 0.36651 | 2.40179 | 0.4309432 | 197004.4
15.55037 | 144.69 | 0.37068 | 2.40596 | 0.4316914 | 197993.5
15.63324 | 144.946 | 0.3748 | 2.41008 | 0.4324306 | 199048.6
15.72013 | 145.202 | 0.37892 | 2.4142 | 0.4331699 | 200154.9
15.81063 | 145.458 | 0.38324 | 2.41852 | 0.433945 | 201307.2
15.90627 | 145.714 | 0.38767 | 2.42295 | 0.4347398 | 202524.9
16.00141 | 145.97 | 0.39199 | 2.42727 | 0.435515 | 203736.3
16.08835 | 146.226 | 0.39621 | 2.43149 | 0.4362721 | 204843.2
16.17774 | 146.482 | 0.40033 | 2.43561 | 0.4370114 | 205981.4
16.26446 | 146.738 | 0.40455 | 2.43983 | 0.4377685 | 207085.5
16.35452 | 146.994 | 0.40888 | 2.44416 | 0.4385455 | 208232.2
16.44834 | 147.25 | 0.41325 | 2.44853 | 0.4393295 | 209426.8
16.53326 | 147.506 | 0.41752 | 2.4528 | 0.4400957 | 210508
16.61808 | 147.762 | 0.42164 | 2.45692 | 0.4408349 | 211588
16.70492 | 148.018 | 0.42592 | 2.4612 | 0.4416029 | 212693.6
16.79321 | 148.274 | 0.43024 | 2.46552 | 0.442378 | 213817.8
16.88477 | 148.53 | 0.43466 | 2.46994 | 0.4431711 | 214983.6
16.9674 | 148.786 | 0.43894 | 2.47422 | 0.443939 | 216035.6
17.04266 | 149.042 | 0.44301 | 2.47829 | 0.4446693 | 216993.9
17.11669 | 149.298 | 0.44718 | 2.48246 | 0.4454175 | 217936.5
17.18755 | 149.554 | 0.4514 | 2.48668 | 0.4461746 | 218838.7
17.26923 | 149.81 | 0.45582 | 2.4911 | 0.4469677 | 219878.7
17.34971 | 150.066 | 0.46015 | 2.49543 | 0.4477446 | 220903.4
17.43654 | 150.322 | 0.46437 | 2.49965 | 0.4485018 | 222008.9
17.52481 | 150.578 | 0.46854 | 2.50382 | 0.44925 | 223132.8
17.6216 | 150.834 | 0.47286 | 2.50814 | 0.4500251 | 224365.2
17.72115 | 151.09 | 0.47719 | 2.51247 | 0.450802 | 225632.7
17.81435 | 151.346 | 0.48151 | 2.51679 | 0.4515772 | 226819.3
17.9141 | 151.602 | 0.48578 | 2.52106 | 0.4523433 | 228089.4
18.00214 | 151.858 | 0.49 | 2.52528 | 0.4531005 | 229210.4
18.09407 | 152.114 | 0.49417 | 2.52945 | 0.4538487 | 230380.9
18.18628 | 152.37 | 0.4985 | 2.53378 | 0.4546256 | 231554.9
18.26998 | 152.626 | 0.50292 | 2.5382 | 0.4554187 | 232620.6
18.36139 | 152.882 | 0.50725 | 2.54253 | 0.4561956 | 233784.5
18.44316 | 153.138 | 0.51147 | 2.54675 | 0.4569528 | 234825.6
18.52405 | 153.394 | 0.51559 | 2.55087 | 0.457692 | 235855.5
18.61461 | 153.65 | 0.51981 | 2.55509 | 0.4584492 | 237008.6
18.71806 | 153.906 | 0.52413 | 2.55941 | 0.4592243 | 238325.7
18.83064 | 154.162 | 0.52846 | 2.56374 | 0.4600012 | 239759.2
18.94044 | 154.418 | 0.53268 | 2.56796 | 0.4607584 | 241157.2
19.05061 | 154.674 | 0.5369 | 2.57218 | 0.4615156 | 242559.9
19.16303 | 154.93 | 0.54112 | 2.5764 | 0.4622727 | 243991.3
19.2815 | 155.186 | 0.54544 | 2.58072 | 0.4630478 | 245499.7
19.39935 | 155.442 | 0.54982 | 2.5851 | 0.4638337 | 247000.2
19.51012 | 155.698 | 0.55414 | 2.58942 | 0.4646089 | 248410.6
19.62618 | 155.954 | 0.55831 | 2.59359 | 0.4653571 | 249888.3
19.73258 | 156.21 | 0.56248 | 2.59776 | 0.4661053 | 251243
19.85076 | 156.466 | 0.56675 | 2.60203 | 0.4668714 | 252747.7
19.96799 | 156.722 | 0.57108 | 2.60636 | 0.4676483 | 254240.3
20.08206 | 156.978 | 0.57545 | 2.61073 | 0.4684324 | 255692.7
20.19652 | 157.234 | 0.57967 | 2.61495 | 0.4691896 | 257150.1
20.30642 | 157.49 | 0.58379 | 2.61907 | 0.4699288 | 258549.4
20.41681 | 157.746 | 0.58802 | 2.6233 | 0.4706878 | 259954.9
20.52246 | 158.002 | 0.59229 | 2.62757 | 0.4714539 | 261300.1
20.63292 | 158.258 | 0.59666 | 2.63194 | 0.472238 | 262706.5
20.73941 | 158.514 | 0.60088 | 2.63616 | 0.4729952 | 264062.4
20.84483 | 158.77 | 0.605 | 2.64028 | 0.4737344 | 265404.6
20.95307 | 159.026 | 0.60917 | 2.64445 | 0.4744827 | 266782.8
21.06467 | 159.282 | 0.6135 | 2.64878 | 0.4752596 | 268203.7
21.18035 | 159.538 | 0.61787 | 2.65315 | 0.4760437 | 269676.6
21.28753 | 159.794 | 0.6222 | 2.65748 | 0.4768206 | 271041.3
21.3959 | 160.05 | 0.62642 | 2.6617 | 0.4775778 | 272421.1
21.50641 | 160.306 | 0.63064 | 2.66592 | 0.4783349 | 273828.1
21.62694 | 160.562 | 0.63491 | 2.67019 | 0.4791011 | 275362.8
21.75084 | 160.818 | 0.63923 | 2.67451 | 0.4798762 | 276940.3
21.87891 | 161.074 | 0.64361 | 2.67889 | 0.4806621 | 278570.9
22.00569 | 161.33 | 0.64798 | 2.68326 | 0.4814462 | 280185.1
22.12324 | 161.586 | 0.6521 | 2.68738 | 0.4821854 | 281681.8
22.24579 | 161.842 | 0.65627 | 2.69155 | 0.4829336 | 283242.2
22.3657 | 162.098 | 0.66055 | 2.69583 | 0.4837016 | 284768.9
22.49193 | 162.354 | 0.66497 | 2.70025 | 0.4844946 | 286376.1
22.61915 | 162.61 | 0.66924 | 2.70452 | 0.4852608 | 287996
22.73833 | 162.866 | 0.67341 | 2.70869 | 0.486009 | 289513.4
22.85979 | 163.122 | 0.67758 | 2.71286 | 0.4867572 | 291059.9
22.98808 | 163.378 | 0.68181 | 2.71709 | 0.4875161 | 292693.3
23.12045 | 163.634 | 0.68628 | 2.72156 | 0.4883182 | 294378.7
23.25445 | 163.89 | 0.69061 | 2.72589 | 0.4890951 | 296084.9
23.38842 | 164.146 | 0.69493 | 2.73021 | 0.4898702 | 297790.6
23.51338 | 164.402 | 0.6991 | 2.73438 | 0.4906184 | 299381.7
23.63702 | 164.658 | 0.70327 | 2.73855 | 0.4913666 | 300955.9
23.75663 | 164.914 | 0.70759 | 2.74287 | 0.4921417 | 302478.8
23.86588 | 165.17 | 0.71181 | 2.74709 | 0.4928989 | 303869.8
23.97719 | 165.426 | 0.71614 | 2.75142 | 0.4936758 | 305287.1
24.09264 | 165.682 | 0.72036 | 2.75564 | 0.494433 | 306757
24.21425 | 165.938 | 0.72448 | 2.75976 | 0.4951722 | 308305.4
24.343 | 166.194 | 0.72875 | 2.76403 | 0.4959384 | 309944.7
24.46862 | 166.45 | 0.73313 | 2.76841 | 0.4967243 | 311544.1
24.60302 | 166.706 | 0.7375 | 2.77278 | 0.4975084 | 313255.4
24.73486 | 166.962 | 0.74172 | 2.777 | 0.4982656 | 314934
24.86062 | 167.218 | 0.74584 | 2.78112 | 0.4990048 | 316535.2
24.99029 | 167.474 | 0.74996 | 2.78524 | 0.499744 | 318186.3
25.12093 | 167.73 | 0.75429 | 2.78957 | 0.5005209 | 319849.6
25.24967 | 167.986 | 0.75866 | 2.79394 | 0.501305 | 321488.8
25.38982 | 168.242 | 0.76298 | 2.79826 | 0.5020801 | 323273.2
25.53169 | 168.498 | 0.76726 | 2.80254 | 0.5028481 | 325079.6
25.6761 | 168.754 | 0.77143 | 2.80671 | 0.5035963 | 326918.3
25.82481 | 169.01 | 0.77575 | 2.81103 | 0.5043714 | 328811.7
25.97307 | 169.266 | 0.78012 | 2.8154 | 0.5051555 | 330699.4
26.1219 | 169.522 | 0.78445 | 2.81973 | 0.5059324 | 332594.4
26.26679 | 169.778 | 0.78867 | 2.82395 | 0.5066896 | 334439.2
26.4075 | 170.034 | 0.79269 | 2.82797 | 0.5074109 | 336230.7
26.55718 | 170.29 | 0.79691 | 2.83219 | 0.5081681 | 338136.5
26.71346 | 170.546 | 0.80118 | 2.83646 | 0.5089342 | 340126.3
26.87191 | 170.802 | 0.80555 | 2.84083 | 0.5097183 | 342143.8
27.02785 | 171.058 | 0.80993 | 2.84521 | 0.5105042 | 344129.3
27.17963 | 171.314 | 0.8141 | 2.84938 | 0.5112524 | 346061.8
27.32929 | 171.57 | 0.81832 | 2.8536 | 0.5120096 | 347967.3
27.48439 | 171.826 | 0.82264 | 2.85792 | 0.5127847 | 349942.1
27.64915 | 172.082 | 0.82702 | 2.8623 | 0.5135706 | 352039.9
27.80799 | 172.338 | 0.83129 | 2.86657 | 0.5143367 | 354062.3
27.95989 | 172.594 | 0.83546 | 2.87074 | 0.5150849 | 355996.4
28.11098 | 172.85 | 0.83963 | 2.87491 | 0.5158331 | 357920.1
28.26655 | 173.106 | 0.84391 | 2.87919 | 0.5166011 | 359900.9
28.42721 | 173.362 | 0.84828 | 2.88356 | 0.5173852 | 361946.5
28.59663 | 173.618 | 0.85265 | 2.88793 | 0.5181693 | 364103.6
28.75971 | 173.874 | 0.85698 | 2.89226 | 0.5189462 | 366180
28.92268 | 174.13 | 0.8611 | 2.89638 | 0.5196854 | 368255
29.08597 | 174.386 | 0.86527 | 2.90055 | 0.5204336 | 370334.1
1.92615 | 174.52 | 0.86745 | 2.90273 | 0.5208248 | 24524.5

## PEGDA_5pGelMA_3
File Path: C:\MTS TestSuite\Anderson\072023\PEGDA_5pGelMA\Test Run 6 07-20-23 22 38 01 PM\DAQ- Crosshead |  | … - (Timed).txt |  |  | Thickness 1 | 10.3 | avg | Diameter | avg | Radius | avg | area (mm^2) | area (m^2)
Test: MTS EM Compression (Simplified) 12 |  |  |  |  | 2 | 10.4 | 10.38667 |  | 10 |  | 5 | 78.53982 | 7.853982e-05
Test Run: Test Run 6 |  |  |  |  | 3 | 10.46
Crosshead | Corrected crosshead | Load | Time | Corrected Load | Strain | Stress
mm | mm | kN | sec | kN | mm/mm | kN/m^2
0.001017253 | 0.002034505 | -3.839415e-05 | 0.112 | 0 | 0.0001958766 | 0
0.00193278 | 0.00386556 | -3.899353e-05 | 0.212 | -5.993806e-07 | 0.0003721656 | -0.007631551
0.002950033 | 0.005900065 | -3.723255e-05 | 0.312 | 1.161601e-06 | 0.0005680422 | 0.01478997
0.004425049 | 0.008850098 | -3.436381e-05 | 0.412 | 4.030347e-06 | 0.0008520634 | 0.05131597
0.006154378 | 0.01230876 | -3.216201e-05 | 0.512 | 6.232142e-06 | 0.001185054 | 0.0793501
0.007781982 | 0.01556396 | -3.019436e-05 | 0.612 | 8.19979e-06 | 0.001498456 | 0.104403
0.009460449 | 0.0189209 | -2.722501e-05 | 0.712 | 1.116915e-05 | 0.001821653 | 0.14221
0.01108805 | 0.02217611 | -2.55525e-05 | 0.812 | 1.284165e-05 | 0.002135055 | 0.163505
0.01271566 | 0.02543132 | -1.77665e-05 | 0.912 | 2.062766e-05 | 0.002448458 | 0.2626395
0.01434326 | 0.02868652 | -1.892515e-05 | 1.012 | 1.946901e-05 | 0.00276186 | 0.2478871
0.01607259 | 0.03214518 | -1.62316e-05 | 1.112 | 2.216255e-05 | 0.003094851 | 0.2821824
0.01775106 | 0.03550212 | -1.126349e-05 | 1.212 | 2.713067e-05 | 0.003418047 | 0.3454384
0.01942952 | 0.03885905 | -9.011942e-06 | 1.312 | 2.938221e-05 | 0.003741243 | 0.3741059
0.02120972 | 0.04241943 | -7.583797e-06 | 1.412 | 3.081036e-05 | 0.004084028 | 0.3922896
0.02293905 | 0.04587809 | -2.824006e-06 | 1.512 | 3.557015e-05 | 0.004417018 | 0.4528932
0.02461751 | 0.04923503 | -2.196411e-06 | 1.612 | 3.619774e-05 | 0.004740214 | 0.460884
0.02634684 | 0.05269369 | 1.897119e-06 | 1.712 | 4.029127e-05 | 0.005073205 | 0.5130044
0.02797445 | 0.05594889 | 6.084492e-06 | 1.812 | 4.447865e-05 | 0.005386607 | 0.5663197
0.02965291 | 0.05930583 | 8.482537e-06 | 1.912 | 4.687669e-05 | 0.005709804 | 0.5968526
0.03128052 | 0.06256103 | 1.039626e-05 | 2.012 | 4.879041e-05 | 0.006023206 | 0.6212188
0.03290812 | 0.06581625 | 1.371894e-05 | 2.112 | 5.21131e-05 | 0.006336609 | 0.6635246
0.03453573 | 0.06907145 | 1.633986e-05 | 2.212 | 5.473401e-05 | 0.006650011 | 0.6968951
0.03616333 | 0.07232666 | 2.025162e-05 | 2.312 | 5.864577e-05 | 0.006963414 | 0.7467011
0.03779093 | 0.07558187 | 2.236574e-05 | 2.412 | 6.07599e-05 | 0.007276817 | 0.773619
0.0394694 | 0.07893881 | 2.413066e-05 | 2.512 | 6.252482e-05 | 0.007600013 | 0.7960907
0.04114787 | 0.08229574 | 3.079152e-05 | 2.612 | 6.918567e-05 | 0.00792321 | 0.8808994
0.04282634 | 0.08565267 | 3.506452e-05 | 2.712 | 7.345867e-05 | 0.008246406 | 0.9353049
0.04455567 | 0.08911133 | 3.582108e-05 | 2.812 | 7.421524e-05 | 0.008579396 | 0.9449377
0.04628499 | 0.09256999 | 3.471481e-05 | 2.912 | 7.310896e-05 | 0.008912386 | 0.9308522
0.04801432 | 0.09602865 | 4.056196e-05 | 3.012 | 7.895612e-05 | 0.009245377 | 1.0053
0.04969279 | 0.09938558 | 4.512613e-05 | 3.112 | 8.352028e-05 | 0.009568573 | 1.063413
0.05142212 | 0.1028442 | 4.602426e-05 | 3.212 | 8.441841e-05 | 0.009901564 | 1.074849
0.05304972 | 0.1060994 | 4.907728e-05 | 3.312 | 8.747143e-05 | 0.01021497 | 1.113721
0.05467733 | 0.1093547 | 5.044845e-05 | 3.412 | 8.88426e-05 | 0.01052837 | 1.131179
0.05630493 | 0.1126099 | 5.28555e-05 | 3.512 | 9.124966e-05 | 0.01084177 | 1.161827
0.05793254 | 0.1158651 | 5.879287e-05 | 3.612 | 9.718702e-05 | 0.01115517 | 1.237424
0.05956014 | 0.1191203 | 6.222571e-05 | 3.712 | 0.0001006199 | 0.01146858 | 1.281132
0.06123861 | 0.1224772 | 6.351411e-05 | 3.812 | 0.0001019083 | 0.01179177 | 1.297536
0.06291708 | 0.1258342 | 6.767508e-05 | 3.912 | 0.0001060692 | 0.01211497 | 1.350515
0.06459554 | 0.1291911 | 6.840303e-05 | 4.012 | 0.0001067972 | 0.01243817 | 1.359784
0.06627401 | 0.132548 | 7.068746e-05 | 4.112 | 0.0001090816 | 0.01276136 | 1.38887
0.06800334 | 0.1360067 | 7.632773e-05 | 4.212 | 0.0001147219 | 0.01309435 | 1.460684
0.0696818 | 0.1393636 | 7.75842e-05 | 4.312 | 0.0001159784 | 0.01341755 | 1.476682
0.07136027 | 0.1427205 | 7.895266e-05 | 4.412 | 0.0001173468 | 0.01374075 | 1.494106
0.07303874 | 0.1460775 | 8.274489e-05 | 4.512 | 0.000121139 | 0.01406394 | 1.54239
0.07471721 | 0.1494344 | 8.737285e-05 | 4.612 | 0.000125767 | 0.01438714 | 1.601315
0.07639567 | 0.1527913 | 9.062141e-05 | 4.712 | 0.0001290156 | 0.01471033 | 1.642677
0.07802328 | 0.1560466 | 9.31837e-05 | 4.812 | 0.0001315779 | 0.01502374 | 1.675301
0.07965088 | 0.1593018 | 9.724551e-05 | 4.912 | 0.0001356397 | 0.01533714 | 1.727018
0.08122762 | 0.1624552 | 9.555174e-05 | 5.012 | 0.0001339459 | 0.01564075 | 1.705452
0.08290609 | 0.1658122 | 0.0001002199 | 5.112 | 0.0001386141 | 0.01596395 | 1.764889
0.08453369 | 0.1690674 | 0.0001052513 | 5.212 | 0.0001436454 | 0.01627735 | 1.828951
0.08621216 | 0.1724243 | 0.0001039032 | 5.312 | 0.0001422973 | 0.01660054 | 1.811786
0.08794149 | 0.175883 | 0.0001109882 | 5.412 | 0.0001493823 | 0.01693353 | 1.901995
0.08967082 | 0.1793416 | 0.0001165838 | 5.512 | 0.0001549779 | 0.01726653 | 1.973241
0.09134928 | 0.1826986 | 0.000115287 | 5.612 | 0.0001536812 | 0.01758972 | 1.956729
0.09302775 | 0.1860555 | 0.0001192447 | 5.712 | 0.0001576388 | 0.01791292 | 2.00712
0.09470622 | 0.1894124 | 0.0001207215 | 5.812 | 0.0001591156 | 0.01823611 | 2.025923
0.09638468 | 0.1927694 | 0.0001239811 | 5.912 | 0.0001623753 | 0.01855931 | 2.067426
0.09806315 | 0.1961263 | 0.0001282778 | 6.012 | 0.000166672 | 0.01888251 | 2.122134
0.09969075 | 0.1993815 | 0.0001314902 | 6.112 | 0.0001698844 | 0.01919591 | 2.163035
0.1013692 | 0.2027384 | 0.0001329629 | 6.212 | 0.0001713571 | 0.01951911 | 2.181786
0.1029968 | 0.2059937 | 0.0001360628 | 6.312 | 0.0001744569 | 0.01983251 | 2.221255
0.1046244 | 0.2092489 | 0.0001401272 | 6.412 | 0.0001785213 | 0.02014591 | 2.273004
0.106252 | 0.2125041 | 0.0001421983 | 6.512 | 0.0001805925 | 0.02045931 | 2.299375
0.1078796 | 0.2157593 | 0.0001449268 | 6.612 | 0.000183321 | 0.02077272 | 2.334115
0.1095581 | 0.2191162 | 0.0001456291 | 6.712 | 0.0001840232 | 0.02109591 | 2.343056
0.1111857 | 0.2223714 | 0.0001492731 | 6.812 | 0.0001876672 | 0.02140932 | 2.389453
0.112915 | 0.2258301 | 0.0001506125 | 6.912 | 0.0001890066 | 0.02174231 | 2.406507
0.1145935 | 0.229187 | 0.0001567722 | 7.012 | 0.0001951664 | 0.0220655 | 2.484935
0.1163228 | 0.2326457 | 0.0001571646 | 7.112 | 0.0001955587 | 0.02239849 | 2.489931
0.1180522 | 0.2361043 | 0.000160959 | 7.212 | 0.0001993531 | 0.02273148 | 2.538243
0.1197815 | 0.239563 | 0.0001657419 | 7.312 | 0.000204136 | 0.02306447 | 2.59914
0.1214091 | 0.2428182 | 0.000167182 | 7.412 | 0.0002055762 | 0.02337788 | 2.617477
0.1230876 | 0.2461751 | 0.0001665915 | 7.512 | 0.0002049856 | 0.02370107 | 2.609958
0.1246643 | 0.2493286 | 0.0001713483 | 7.612 | 0.0002097425 | 0.02400468 | 2.670524
0.1262919 | 0.2525838 | 0.0001768126 | 7.712 | 0.0002152068 | 0.02431808 | 2.740098
0.1279195 | 0.255839 | 0.0001786559 | 7.812 | 0.00021705 | 0.02463149 | 2.763567
0.1295471 | 0.2590942 | 0.0001827498 | 7.912 | 0.000221144 | 0.02494489 | 2.815693
0.1312256 | 0.2624512 | 0.0001842196 | 8.012 | 0.0002226137 | 0.02526809 | 2.834406
0.1328532 | 0.2657064 | 0.0001849113 | 8.112 | 0.0002233055 | 0.02558149 | 2.843213
0.1345825 | 0.2691651 | 0.0001909605 | 8.212 | 0.0002293546 | 0.02591448 | 2.920234
0.136261 | 0.272522 | 0.0001946038 | 8.312 | 0.0002329979 | 0.02623767 | 2.966622
0.1379395 | 0.2758789 | 0.0001957716 | 8.412 | 0.0002341657 | 0.02656087 | 2.981491
0.1396179 | 0.2792359 | 0.0001977679 | 8.512 | 0.0002361621 | 0.02688407 | 3.006909
0.1413472 | 0.2826945 | 0.0002031865 | 8.612 | 0.0002415807 | 0.02721706 | 3.075901
0.1430257 | 0.2860515 | 0.0002031489 | 8.712 | 0.0002415431 | 0.02754026 | 3.075422
0.1447042 | 0.2894084 | 0.0002064818 | 8.812 | 0.0002448759 | 0.02786345 | 3.117857
0.1463318 | 0.2926636 | 0.0002123641 | 8.912 | 0.0002507583 | 0.02817685 | 3.192754
0.1479594 | 0.2959188 | 0.0002127683 | 9.012 | 0.0002511625 | 0.02849026 | 3.1979
0.149587 | 0.299174 | 0.0002171001 | 9.112 | 0.0002554943 | 0.02880366 | 3.253054
0.1512146 | 0.3024292 | 0.0002191985 | 9.212 | 0.0002575926 | 0.02911706 | 3.279771
0.1528422 | 0.3056844 | 0.0002230042 | 9.312 | 0.0002613984 | 0.02943046 | 3.328227
0.1545207 | 0.3090414 | 0.0002263724 | 9.412 | 0.0002647666 | 0.02975366 | 3.371113
0.1561991 | 0.3123983 | 0.0002282899 | 9.512 | 0.0002666841 | 0.03007686 | 3.395527
0.1579285 | 0.3158569 | 0.0002302495 | 9.612 | 0.0002686437 | 0.03040985 | 3.420477
0.1596578 | 0.3193156 | 0.0002335653 | 9.712 | 0.0002719595 | 0.03074284 | 3.462696
0.1613363 | 0.3226725 | 0.0002372811 | 9.812 | 0.0002756752 | 0.03106603 | 3.510006
0.1630656 | 0.3261312 | 0.0002420699 | 9.912 | 0.000280464 | 0.03139902 | 3.570979
0.1647441 | 0.3294881 | 0.0002428484 | 10.012 | 0.0002812425 | 0.03172222 | 3.580891
0.1664225 | 0.3328451 | 0.0002441007 | 10.112 | 0.0002824948 | 0.03204542 | 3.596836
0.168101 | 0.336202 | 0.000247175 | 10.212 | 0.0002855691 | 0.03236861 | 3.635979
0.1697286 | 0.3394572 | 0.0002498975 | 10.312 | 0.0002882916 | 0.03268202 | 3.670643
0.1713053 | 0.3426107 | 0.0002556204 | 10.412 | 0.0002940146 | 0.03298563 | 3.74351
0.172933 | 0.3458659 | 0.0002559666 | 10.512 | 0.0002943608 | 0.03329903 | 3.747918
0.1745606 | 0.3491211 | 0.0002565127 | 10.612 | 0.0002949069 | 0.03361243 | 3.754871
0.1761373 | 0.3522746 | 0.0002632835 | 10.712 | 0.0003016776 | 0.03391604 | 3.841079
0.1777649 | 0.3555298 | 0.000266551 | 10.812 | 0.0003049452 | 0.03422944 | 3.882683
0.1794434 | 0.3588867 | 0.0002660228 | 10.912 | 0.000304417 | 0.03455264 | 3.875957
0.1811218 | 0.3622436 | 0.0002708821 | 11.012 | 0.0003092763 | 0.03487583 | 3.937828
0.1828003 | 0.3656006 | 0.0002752604 | 11.112 | 0.0003136546 | 0.03519903 | 3.993574
0.1844788 | 0.3689575 | 0.0002746692 | 11.212 | 0.0003130634 | 0.03552223 | 3.986046
0.1862081 | 0.3724162 | 0.0002833358 | 11.312 | 0.00032173 | 0.03585522 | 4.096393
0.1878866 | 0.3757731 | 0.0002869226 | 11.412 | 0.0003253168 | 0.03617841 | 4.142062
0.189565 | 0.3791301 | 0.0002857745 | 11.512 | 0.0003241687 | 0.03650161 | 4.127443
0.1912435 | 0.382487 | 0.0002909562 | 11.612 | 0.0003293503 | 0.03682481 | 4.193419
0.192922 | 0.3858439 | 0.0002951323 | 11.712 | 0.0003335265 | 0.037148 | 4.246591
0.1945496 | 0.3890991 | 0.000294198 | 11.812 | 0.0003325922 | 0.0374614 | 4.234695
0.1961772 | 0.3923543 | 0.0002951566 | 11.912 | 0.0003335508 | 0.03777481 | 4.2469
0.1978048 | 0.3956096 | 0.0003040271 | 12.012 | 0.0003424212 | 0.03808821 | 4.359843
0.1994324 | 0.3988648 | 0.0003068708 | 12.112 | 0.000345265 | 0.03840161 | 4.39605
0.2011108 | 0.4022217 | 0.0003078735 | 12.212 | 0.0003462677 | 0.03872481 | 4.408817
0.2027893 | 0.4055786 | 0.0003138415 | 12.312 | 0.0003522356 | 0.03904801 | 4.484804
0.2044678 | 0.4089356 | 0.000312839 | 12.412 | 0.0003512331 | 0.0393712 | 4.472039
0.2061971 | 0.4123942 | 0.0003167126 | 12.512 | 0.0003551067 | 0.03970419 | 4.521359
0.2078756 | 0.4157512 | 0.0003233936 | 12.612 | 0.0003617878 | 0.04002739 | 4.606425
0.2096049 | 0.4192098 | 0.0003234412 | 12.712 | 0.0003618353 | 0.04036038 | 4.607031
0.2112834 | 0.4225668 | 0.0003260696 | 12.812 | 0.0003644637 | 0.04068358 | 4.640497
0.2129618 | 0.4259237 | 0.0003318335 | 12.912 | 0.0003702277 | 0.04100677 | 4.713885
0.2146403 | 0.4292806 | 0.0003331788 | 13.012 | 0.000371573 | 0.04132997 | 4.731014
0.2163188 | 0.4326375 | 0.00033244 | 13.112 | 0.0003708341 | 0.04165317 | 4.721607
0.2178955 | 0.435791 | 0.0003381951 | 13.212 | 0.0003765892 | 0.04195678 | 4.794883
0.2195231 | 0.4390462 | 0.0003393574 | 13.312 | 0.0003777515 | 0.04227018 | 4.809682
0.2211507 | 0.4423014 | 0.0003423242 | 13.412 | 0.0003807183 | 0.04258358 | 4.847456
0.2227783 | 0.4455567 | 0.000346977 | 13.512 | 0.0003853711 | 0.04289698 | 4.906697
0.2244059 | 0.4488119 | 0.0003458956 | 13.612 | 0.0003842897 | 0.04321038 | 4.892929
0.2260844 | 0.4521688 | 0.0003490762 | 13.712 | 0.0003874703 | 0.04353358 | 4.933426
0.2278137 | 0.4556275 | 0.000358241 | 13.812 | 0.0003966351 | 0.04386657 | 5.050115
0.2295431 | 0.4590861 | 0.0003572359 | 13.912 | 0.00039563 | 0.04419956 | 5.037318
0.2312724 | 0.4625448 | 0.000361874 | 14.012 | 0.0004002682 | 0.04453255 | 5.096373
0.2329509 | 0.4659017 | 0.0003640151 | 14.112 | 0.0004024092 | 0.04485575 | 5.123633
0.2346802 | 0.4693604 | 0.0003694358 | 14.212 | 0.00040783 | 0.04518874 | 5.192653
0.2363078 | 0.4726156 | 0.00036923 | 14.312 | 0.0004076242 | 0.04550214 | 5.190032
0.2379863 | 0.4759725 | 0.0003750818 | 14.412 | 0.000413476 | 0.04582534 | 5.26454
0.2396139 | 0.4792277 | 0.0003768209 | 14.512 | 0.000415215 | 0.04613874 | 5.286682
0.2412415 | 0.4824829 | 0.0003794639 | 14.612 | 0.000417858 | 0.04645214 | 5.320333
0.2428691 | 0.4857381 | 0.0003831793 | 14.712 | 0.0004215734 | 0.04676555 | 5.36764
0.2444967 | 0.4889934 | 0.0003892163 | 14.812 | 0.0004276105 | 0.04707895 | 5.444505
0.2461243 | 0.4922486 | 0.0003878325 | 14.912 | 0.0004262266 | 0.04739235 | 5.426886
0.2477519 | 0.4955038 | 0.0003907134 | 15.012 | 0.0004291075 | 0.04770575 | 5.463567
0.2494303 | 0.4988607 | 0.0003961542 | 15.112 | 0.0004345483 | 0.04802895 | 5.532841
0.2511088 | 0.5022176 | 0.0003977389 | 15.212 | 0.0004361331 | 0.04835215 | 5.553019
0.2527873 | 0.5055746 | 0.0003974608 | 15.312 | 0.000435855 | 0.04867534 | 5.549478
0.2544657 | 0.5089315 | 0.0004076845 | 15.412 | 0.0004460787 | 0.04899854 | 5.67965
0.2561951 | 0.5123902 | 0.0004068291 | 15.512 | 0.0004452232 | 0.04933153 | 5.668758
0.2579244 | 0.5158488 | 0.0004129018 | 15.612 | 0.0004512959 | 0.04966452 | 5.746078
0.2596029 | 0.5192058 | 0.0004158316 | 15.712 | 0.0004542257 | 0.04998772 | 5.783382
0.2612305 | 0.522461 | 0.0004180513 | 15.812 | 0.0004564454 | 0.05030112 | 5.811644
0.2628581 | 0.5257162 | 0.0004167506 | 15.912 | 0.0004551448 | 0.05061452 | 5.795083
0.2644348 | 0.5288696 | 0.0004218852 | 16.012 | 0.0004602793 | 0.05091813 | 5.860459
0.2660624 | 0.5321248 | 0.0004291683 | 16.112 | 0.0004675624 | 0.05123153 | 5.95319
0.26769 | 0.53538 | 0.0004272491 | 16.212 | 0.0004656432 | 0.05154493 | 5.928754
0.2693685 | 0.538737 | 0.0004306284 | 16.312 | 0.0004690226 | 0.05186813 | 5.971781
0.271047 | 0.5420939 | 0.0004350339 | 16.412 | 0.0004734281 | 0.05219133 | 6.027873
0.2727254 | 0.5454508 | 0.0004369226 | 16.512 | 0.0004753168 | 0.05251452 | 6.051921
0.2744548 | 0.5489095 | 0.0004413622 | 16.612 | 0.0004797564 | 0.05284752 | 6.108448
0.2761332 | 0.5522664 | 0.000446131 | 16.712 | 0.0004845251 | 0.05317071 | 6.169166
0.2778117 | 0.5556234 | 0.0004467534 | 16.812 | 0.0004851475 | 0.05349391 | 6.17709
0.2794902 | 0.5589803 | 0.0004465127 | 16.912 | 0.0004849069 | 0.05381711 | 6.174026
0.2812195 | 0.562439 | 0.0004544615 | 17.012 | 0.0004928557 | 0.05415009 | 6.275233
0.282898 | 0.5657959 | 0.0004547721 | 17.112 | 0.0004931662 | 0.05447329 | 6.279188
0.2845256 | 0.5690511 | 0.0004596666 | 17.212 | 0.0004980607 | 0.05478669 | 6.341506
0.2861532 | 0.5723063 | 0.0004637952 | 17.312 | 0.0005021893 | 0.0551001 | 6.394073
0.2877808 | 0.5755615 | 0.0004654207 | 17.412 | 0.0005038148 | 0.0554135 | 6.414769
0.2894084 | 0.5788167 | 0.0004639623 | 17.512 | 0.0005023565 | 0.0557269 | 6.396202
0.2910868 | 0.5821737 | 0.0004713789 | 17.612 | 0.000509773 | 0.0560501 | 6.490632
0.2927145 | 0.5854289 | 0.0004775769 | 17.712 | 0.0005159711 | 0.0563635 | 6.569548
0.2944438 | 0.5888875 | 0.0004745291 | 17.812 | 0.0005129233 | 0.05669649 | 6.530742
0.2961222 | 0.5922445 | 0.0004814284 | 17.912 | 0.0005198226 | 0.05701969 | 6.618586
0.2978516 | 0.5957031 | 0.0004819416 | 18.012 | 0.0005203358 | 0.05735268 | 6.625121
0.2995809 | 0.5991618 | 0.0004869205 | 18.112 | 0.0005253147 | 0.05768567 | 6.688514
0.3012594 | 0.6025187 | 0.0004926926 | 18.212 | 0.0005310868 | 0.05800886 | 6.762007
0.3029887 | 0.6059774 | 0.0004941219 | 18.312 | 0.0005325161 | 0.05834185 | 6.780205
0.3046672 | 0.6093343 | 0.0004951551 | 18.412 | 0.0005335492 | 0.05866505 | 6.79336
0.3063456 | 0.6126913 | 0.0004982945 | 18.512 | 0.0005366887 | 0.05898825 | 6.833333
0.3079732 | 0.6159465 | 0.0005047576 | 18.612 | 0.0005431517 | 0.05930165 | 6.915623
0.3096008 | 0.6192017 | 0.0005050456 | 18.712 | 0.0005434397 | 0.05961505 | 6.91929
0.3112284 | 0.6224569 | 0.0005115812 | 18.812 | 0.0005499753 | 0.05992846 | 7.002503
0.312856 | 0.6257121 | 0.0005126402 | 18.912 | 0.0005510344 | 0.06024186 | 7.015988
0.3144837 | 0.6289673 | 0.0005111544 | 19.012 | 0.0005495486 | 0.06055526 | 6.99707
0.3161113 | 0.6322225 | 0.000517932 | 19.112 | 0.0005563262 | 0.06086866 | 7.083365
0.3177897 | 0.6355795 | 0.0005209732 | 19.212 | 0.0005593674 | 0.06119186 | 7.122086
0.3194682 | 0.6389364 | 0.0005239605 | 19.312 | 0.0005623547 | 0.06151505 | 7.160122
0.3211467 | 0.6422933 | 0.000528874 | 19.412 | 0.0005672682 | 0.06183825 | 7.222683
0.3228251 | 0.6456503 | 0.0005301056 | 19.512 | 0.0005684997 | 0.06216145 | 7.238364
0.3245036 | 0.6490072 | 0.0005311756 | 19.612 | 0.0005695697 | 0.06248464 | 7.251987
0.3261821 | 0.6523641 | 0.0005360116 | 19.712 | 0.0005744057 | 0.06280784 | 7.313561
0.3278605 | 0.6557211 | 0.0005414426 | 19.812 | 0.0005798367 | 0.06313104 | 7.38271
0.329539 | 0.659078 | 0.000540378 | 19.912 | 0.0005787721 | 0.06345423 | 7.369156
0.3312175 | 0.6624349 | 0.0005449647 | 20.012 | 0.0005833589 | 0.06377743 | 7.427556
0.3328451 | 0.6656901 | 0.0005487615 | 20.112 | 0.0005871556 | 0.06409083 | 7.475898
0.3344727 | 0.6689453 | 0.0005498238 | 20.212 | 0.0005882179 | 0.06440423 | 7.489423
0.3361003 | 0.6722005 | 0.0005538484 | 20.312 | 0.0005922425 | 0.06471764 | 7.540666
0.3377279 | 0.6754557 | 0.0005603034 | 20.412 | 0.0005986976 | 0.06503104 | 7.622855
0.3394063 | 0.6788127 | 0.0005622689 | 20.512 | 0.0006006631 | 0.06535424 | 7.64788
0.3410848 | 0.6821696 | 0.0005638274 | 20.612 | 0.0006022215 | 0.06567744 | 7.667723
0.3427633 | 0.6855265 | 0.0005691677 | 20.712 | 0.0006075619 | 0.06600063 | 7.735718
0.3444417 | 0.6888835 | 0.0005698974 | 20.812 | 0.0006082916 | 0.06632383 | 7.745009
0.3461202 | 0.6922404 | 0.0005735784 | 20.912 | 0.0006119725 | 0.06664702 | 7.791876
0.3478495 | 0.6956991 | 0.0005751649 | 21.012 | 0.000613559 | 0.06698001 | 7.812076
0.349528 | 0.699056 | 0.0005823999 | 21.112 | 0.0006207941 | 0.06730321 | 7.904195
0.3512065 | 0.7024129 | 0.0005824035 | 21.212 | 0.0006207977 | 0.0676264 | 7.904242
0.3528849 | 0.7057699 | 0.0005845249 | 21.312 | 0.0006229191 | 0.0679496 | 7.931252
0.3545125 | 0.7090251 | 0.0005884361 | 21.412 | 0.0006268303 | 0.068263 | 7.981051
0.3561401 | 0.7122803 | 0.0005924134 | 21.512 | 0.0006308075 | 0.06857641 | 8.031691
0.3577677 | 0.7155355 | 0.0005970204 | 21.612 | 0.0006354145 | 0.06888981 | 8.090349
0.3593953 | 0.7187907 | 0.0005977401 | 21.712 | 0.0006361343 | 0.06920321 | 8.099513
0.3610229 | 0.7220459 | 0.0006006041 | 21.812 | 0.0006389982 | 0.06951661 | 8.135978
0.3626505 | 0.7253011 | 0.0006052604 | 21.912 | 0.0006436545 | 0.06983002 | 8.195264
0.364329 | 0.7286581 | 0.0006060997 | 22.012 | 0.0006444939 | 0.07015321 | 8.205951
0.3660075 | 0.732015 | 0.0006098359 | 22.112 | 0.0006482301 | 0.07047641 | 8.253522
0.367686 | 0.735372 | 0.0006099481 | 22.212 | 0.0006483423 | 0.07079961 | 8.25495
0.3694153 | 0.7388306 | 0.0006161115 | 22.312 | 0.0006545057 | 0.0711326 | 8.333425
0.3711446 | 0.7422892 | 0.0006172945 | 22.412 | 0.0006556886 | 0.07146559 | 8.348487
0.3728231 | 0.7456462 | 0.0006216809 | 22.512 | 0.0006600751 | 0.07178879 | 8.404337
0.3745524 | 0.7491048 | 0.0006239457 | 22.612 | 0.0006623398 | 0.07212177 | 8.433172
0.3762309 | 0.7524618 | 0.0006275753 | 22.712 | 0.0006659695 | 0.07244497 | 8.479387
0.3778585 | 0.755717 | 0.0006296089 | 22.812 | 0.0006680031 | 0.07275838 | 8.505279
0.3794861 | 0.7589722 | 0.0006321149 | 22.912 | 0.0006705091 | 0.07307178 | 8.537187
0.3811137 | 0.7622274 | 0.0006351643 | 23.012 | 0.0006735585 | 0.07338518 | 8.576013
0.3827413 | 0.7654826 | 0.0006371793 | 23.112 | 0.0006755735 | 0.07369858 | 8.601669
0.3843689 | 0.7687378 | 0.0006425253 | 23.212 | 0.0006809195 | 0.07401198 | 8.669736
0.3859965 | 0.771993 | 0.0006428679 | 23.312 | 0.000681262 | 0.07432539 | 8.674097
0.387675 | 0.77535 | 0.0006442891 | 23.412 | 0.0006826832 | 0.07464858 | 8.692193
0.3893534 | 0.7787069 | 0.0006496632 | 23.512 | 0.0006880573 | 0.07497178 | 8.760618
0.3910319 | 0.7820638 | 0.0006532013 | 23.612 | 0.0006915955 | 0.07529498 | 8.805667
0.3927104 | 0.7854208 | 0.0006560992 | 23.712 | 0.0006944934 | 0.07561817 | 8.842564
0.3943889 | 0.7887777 | 0.0006579949 | 23.812 | 0.000696389 | 0.07594137 | 8.8667
0.3960165 | 0.7920329 | 0.0006654962 | 23.912 | 0.0007038904 | 0.07625477 | 8.962211
0.3977458 | 0.7954916 | 0.0006589236 | 24.012 | 0.0006973177 | 0.07658776 | 8.878525
0.3994751 | 0.7989502 | 0.0006674966 | 24.112 | 0.0007058908 | 0.07692075 | 8.98768
0.4011536 | 0.8023072 | 0.0006738709 | 24.212 | 0.0007122651 | 0.07724395 | 9.068841
0.4027303 | 0.8054606 | 0.0006740779 | 24.312 | 0.0007124721 | 0.07754756 | 9.071476
0.4043579 | 0.8087158 | 0.0006788704 | 24.412 | 0.0007172645 | 0.07786096 | 9.132496
0.4059347 | 0.8118693 | 0.0006780732 | 24.512 | 0.0007164674 | 0.07816457 | 9.122346
0.4075623 | 0.8151245 | 0.0006851794 | 24.612 | 0.0007235735 | 0.07847797 | 9.212824
0.4092407 | 0.8184815 | 0.0006858721 | 24.712 | 0.0007242662 | 0.07880117 | 9.221644
0.4109192 | 0.8218384 | 0.0006875303 | 24.812 | 0.0007259245 | 0.07912436 | 9.242758
0.4126485 | 0.8252971 | 0.0006907299 | 24.912 | 0.0007291241 | 0.07945736 | 9.283496
0.4143779 | 0.8287557 | 0.0006970263 | 25.012 | 0.0007354205 | 0.07979035 | 9.363664
0.4160563 | 0.8321127 | 0.0006962517 | 25.112 | 0.0007346459 | 0.08011354 | 9.353802
0.4177348 | 0.8354696 | 0.0006982102 | 25.212 | 0.0007366043 | 0.08043674 | 9.378738
0.4194641 | 0.8389283 | 0.0007047061 | 25.312 | 0.0007431003 | 0.08076973 | 9.461447
0.4210917 | 0.8421835 | 0.0007027529 | 25.412 | 0.000741147 | 0.08108313 | 9.436577
0.4227702 | 0.8455404 | 0.0007103416 | 25.512 | 0.0007487357 | 0.08140633 | 9.533199
0.4244487 | 0.8488973 | 0.000712927 | 25.612 | 0.0007513212 | 0.08172952 | 9.566119
0.4260763 | 0.8521525 | 0.0007134637 | 25.712 | 0.0007518579 | 0.08204293 | 9.572952
0.4277039 | 0.8554077 | 0.0007177266 | 25.812 | 0.0007561207 | 0.08235633 | 9.627228
0.4293315 | 0.8586629 | 0.0007207254 | 25.912 | 0.0007591195 | 0.08266973 | 9.66541
0.4309591 | 0.8619181 | 0.0007224413 | 26.012 | 0.0007608355 | 0.08298313 | 9.687258
0.4326375 | 0.8652751 | 0.0007240251 | 26.112 | 0.0007624192 | 0.08330633 | 9.707423
0.434316 | 0.8686321 | 0.0007310302 | 26.212 | 0.0007694244 | 0.08362953 | 9.796615
0.4360453 | 0.8720907 | 0.0007310553 | 26.312 | 0.0007694495 | 0.08396252 | 9.796935
0.4377238 | 0.8754476 | 0.0007342277 | 26.412 | 0.0007726219 | 0.08428571 | 9.837327
0.4394531 | 0.8789063 | 0.0007383116 | 26.512 | 0.0007767058 | 0.08461871 | 9.889325
0.4411316 | 0.8822632 | 0.0007396896 | 26.612 | 0.0007780838 | 0.0849419 | 9.906871
0.4427592 | 0.8855184 | 0.0007381498 | 26.712 | 0.0007765439 | 0.08525531 | 9.887264
0.4444377 | 0.8888753 | 0.0007438155 | 26.812 | 0.0007822097 | 0.0855785 | 9.959403
0.4461161 | 0.8922323 | 0.0007482499 | 26.912 | 0.0007866441 | 0.0859017 | 10.01586
0.4477437 | 0.8954875 | 0.0007502697 | 27.012 | 0.0007886639 | 0.0862151 | 10.04158
0.4493713 | 0.8987427 | 0.0007536057 | 27.112 | 0.0007919998 | 0.0865285 | 10.08405
0.450999 | 0.9019979 | 0.0007524156 | 27.212 | 0.0007908098 | 0.0868419 | 10.0689
0.4526266 | 0.9052531 | 0.0007570494 | 27.312 | 0.0007954436 | 0.08715531 | 10.1279
0.4542542 | 0.9085083 | 0.0007632964 | 27.412 | 0.0008016905 | 0.08746871 | 10.20744
0.4558818 | 0.9117635 | 0.0007627344 | 27.512 | 0.0008011285 | 0.08778211 | 10.20028
0.4575602 | 0.9151205 | 0.000766535 | 27.612 | 0.0008049291 | 0.08810531 | 10.24868
0.4592387 | 0.9184774 | 0.0007697822 | 27.712 | 0.0008081763 | 0.08842851 | 10.29002
0.4609172 | 0.9218343 | 0.0007723146 | 27.812 | 0.0008107088 | 0.0887517 | 10.32226
0.4625956 | 0.9251913 | 0.0007758552 | 27.912 | 0.0008142494 | 0.0890749 | 10.36735
0.464325 | 0.9286499 | 0.0007791717 | 28.012 | 0.0008175659 | 0.08940789 | 10.40957
0.4660543 | 0.9321086 | 0.0007809932 | 28.112 | 0.0008193874 | 0.08974088 | 10.43276
0.4677328 | 0.9354655 | 0.0007812155 | 28.212 | 0.0008196097 | 0.09006407 | 10.43559
0.4694621 | 0.9389242 | 0.000784108 | 28.312 | 0.0008225022 | 0.09039707 | 10.47242
0.4711405 | 0.9422811 | 0.0007886934 | 28.412 | 0.0008270875 | 0.09072026 | 10.53081
0.4727682 | 0.9455363 | 0.0007934896 | 28.512 | 0.0008318837 | 0.09103366 | 10.59187
0.4743958 | 0.9487915 | 0.0007936764 | 28.612 | 0.0008320706 | 0.09134706 | 10.59425
0.4760234 | 0.9520467 | 0.0007976904 | 28.712 | 0.0008360845 | 0.09166047 | 10.64536
0.4777018 | 0.9554037 | 0.0008010756 | 28.812 | 0.0008394698 | 0.09198366 | 10.68846
0.4793803 | 0.9587606 | 0.0008043153 | 28.912 | 0.0008427095 | 0.09230686 | 10.72971
0.4810079 | 0.9620158 | 0.0008059665 | 29.012 | 0.0008443606 | 0.09262027 | 10.75073
0.4827372 | 0.9654745 | 0.0008052375 | 29.112 | 0.0008436317 | 0.09295325 | 10.74145
0.4844157 | 0.9688314 | 0.0008111174 | 29.212 | 0.0008495116 | 0.09327645 | 10.81632
0.486145 | 0.9722901 | 0.0008154447 | 29.312 | 0.0008538389 | 0.09360944 | 10.87141
0.4878743 | 0.9757487 | 0.0008168125 | 29.412 | 0.0008552066 | 0.09394243 | 10.88883
0.4895529 | 0.9791057 | 0.00081816 | 29.512 | 0.0008565542 | 0.09426563 | 10.90599
0.4912313 | 0.9824625 | 0.0008228217 | 29.612 | 0.0008612159 | 0.09458882 | 10.96534
0.4929097 | 0.9858195 | 0.0008213316 | 29.712 | 0.0008597257 | 0.09491202 | 10.94637
0.4945374 | 0.9890747 | 0.00082952 | 29.812 | 0.0008679141 | 0.09522542 | 11.05063
0.496165 | 0.9923299 | 0.0008283713 | 29.912 | 0.0008667655 | 0.09553882 | 11.036
0.4977417 | 0.9954835 | 0.0008298755 | 30.012 | 0.0008682696 | 0.09584244 | 11.05515
0.4993693 | 0.9987387 | 0.0008373638 | 30.112 | 0.0008757579 | 0.09615584 | 11.1505
0.5009969 | 1.001994 | 0.0008376931 | 30.212 | 0.0008760872 | 0.09646925 | 11.15469
0.5026754 | 1.005351 | 0.0008389276 | 30.312 | 0.0008773217 | 0.09679243 | 11.17041
0.5043538 | 1.008708 | 0.0008443276 | 30.412 | 0.0008827218 | 0.09711563 | 11.23916
0.5060832 | 1.012166 | 0.0008474821 | 30.512 | 0.0008858762 | 0.09744862 | 11.27933
0.5078125 | 1.015625 | 0.0008500313 | 30.612 | 0.0008884254 | 0.09778162 | 11.31178
0.5095418 | 1.019084 | 0.0008540151 | 30.712 | 0.0008924093 | 0.0981146 | 11.36251
0.5112203 | 1.022441 | 0.0008539032 | 30.812 | 0.0008922973 | 0.0984378 | 11.36108
0.5128988 | 1.025798 | 0.0008548994 | 30.912 | 0.0008932936 | 0.098761 | 11.37377
0.5145773 | 1.029155 | 0.0008605928 | 31.012 | 0.000898987 | 0.0990842 | 11.44626
0.5162049 | 1.03241 | 0.00086395 | 31.112 | 0.0009023442 | 0.0993976 | 11.489
0.5178833 | 1.035767 | 0.0008644353 | 31.212 | 0.0009028295 | 0.0997208 | 11.49518
0.5195109 | 1.039022 | 0.0008673654 | 31.312 | 0.0009057596 | 0.1000342 | 11.53249
0.5211385 | 1.042277 | 0.0008684501 | 31.412 | 0.0009068443 | 0.1003476 | 11.5463
0.5227661 | 1.045532 | 0.0008713983 | 31.512 | 0.0009097925 | 0.100661 | 11.58384
0.5243937 | 1.048787 | 0.0008728434 | 31.612 | 0.0009112375 | 0.1009744 | 11.60224
0.5260722 | 1.052144 | 0.0008765122 | 31.712 | 0.0009149064 | 0.1012976 | 11.64895
0.5276998 | 1.0554 | 0.0008762329 | 31.812 | 0.0009146271 | 0.101611 | 11.64539
0.5293782 | 1.058756 | 0.0008802686 | 31.912 | 0.0009186628 | 0.1019342 | 11.69678
0.5311076 | 1.062215 | 0.0008817384 | 32.012 | 0.0009201326 | 0.1022672 | 11.71549
0.5327861 | 1.065572 | 0.0008855087 | 32.112 | 0.0009239028 | 0.1025904 | 11.7635
0.5344645 | 1.068929 | 0.0008868778 | 32.212 | 0.0009252719 | 0.1029136 | 11.78093
0.536143 | 1.072286 | 0.0008904296 | 32.312 | 0.0009288238 | 0.1032368 | 11.82615
0.5377706 | 1.075541 | 0.0008910768 | 32.412 | 0.000929471 | 0.1035502 | 11.83439
0.539449 | 1.078898 | 0.0008914229 | 32.512 | 0.0009298171 | 0.1038734 | 11.8388
0.5411275 | 1.082255 | 0.0008953753 | 32.612 | 0.0009337695 | 0.1041966 | 11.88912
0.5427551 | 1.08551 | 0.000897313 | 32.712 | 0.0009357072 | 0.10451 | 11.91379
0.5443827 | 1.088765 | 0.0008981819 | 32.812 | 0.0009365761 | 0.1048234 | 11.92486
0.5460103 | 1.092021 | 0.0008968744 | 32.912 | 0.0009352686 | 0.1051368 | 11.90821
0.5476888 | 1.095378 | 0.0008984134 | 33.012 | 0.0009368076 | 0.10546 | 11.9278
0.5493164 | 1.098633 | 0.0009056023 | 33.112 | 0.0009439964 | 0.1057734 | 12.01934
0.5509949 | 1.10199 | 0.0009084564 | 33.212 | 0.0009468505 | 0.1060966 | 12.05568
0.5527242 | 1.105448 | 0.0009105778 | 33.312 | 0.0009489719 | 0.1064296 | 12.08269
0.5544027 | 1.108805 | 0.0009137552 | 33.412 | 0.0009521494 | 0.1067528 | 12.12314
0.5560811 | 1.112162 | 0.0009169835 | 33.512 | 0.0009553776 | 0.107076 | 12.16425
0.5577596 | 1.115519 | 0.0009182603 | 33.612 | 0.0009566545 | 0.1073992 | 12.1805
0.559489 | 1.118978 | 0.0009230255 | 33.712 | 0.0009614197 | 0.1077321 | 12.24118
0.5611674 | 1.122335 | 0.0009238857 | 33.812 | 0.0009622799 | 0.1080553 | 12.25213
0.562795 | 1.12559 | 0.0009296665 | 33.912 | 0.0009680606 | 0.1083687 | 12.32573
0.5644735 | 1.128947 | 0.0009303152 | 34.012 | 0.0009687093 | 0.1086919 | 12.33399
0.5661011 | 1.132202 | 0.0009322016 | 34.112 | 0.0009705957 | 0.1090053 | 12.35801
0.5677287 | 1.135457 | 0.0009347894 | 34.212 | 0.0009731835 | 0.1093188 | 12.39096
0.5694072 | 1.138814 | 0.0009394086 | 34.312 | 0.0009778028 | 0.1096419 | 12.44977
0.5710348 | 1.14207 | 0.0009429242 | 34.412 | 0.0009813184 | 0.1099554 | 12.49453
0.5727132 | 1.145426 | 0.0009451076 | 34.512 | 0.0009835018 | 0.1102785 | 12.52233
0.5743917 | 1.148783 | 0.0009501258 | 34.612 | 0.00098852 | 0.1106017 | 12.58623
0.5760702 | 1.15214 | 0.0009514664 | 34.712 | 0.0009898605 | 0.1109249 | 12.6033
0.5777995 | 1.155599 | 0.0009534534 | 34.812 | 0.0009918475 | 0.1112579 | 12.62859
0.5795288 | 1.159058 | 0.0009609599 | 34.912 | 0.000999354 | 0.1115909 | 12.72417
0.5812582 | 1.162516 | 0.0009614008 | 35.012 | 0.000999795 | 0.1119239 | 12.72978
0.5829366 | 1.165873 | 0.000963503 | 35.112 | 0.001001897 | 0.1122471 | 12.75655
0.5846151 | 1.16923 | 0.000969059 | 35.212 | 0.001007453 | 0.1125703 | 12.82729
0.5861918 | 1.172384 | 0.0009694521 | 35.312 | 0.001007846 | 0.1128739 | 12.8323
0.5878194 | 1.175639 | 0.0009755765 | 35.412 | 0.001013971 | 0.1131873 | 12.91027
0.5893962 | 1.178792 | 0.0009801285 | 35.512 | 0.001018523 | 0.1134909 | 12.96823
0.5910238 | 1.182048 | 0.0009791881 | 35.612 | 0.001017582 | 0.1138043 | 12.95626
0.5926514 | 1.185303 | 0.0009842553 | 35.712 | 0.001022649 | 0.1141177 | 13.02078
0.594279 | 1.188558 | 0.0009863038 | 35.812 | 0.001024698 | 0.1144311 | 13.04686
0.5959574 | 1.191915 | 0.0009940815 | 35.912 | 0.001032476 | 0.1147543 | 13.14589
0.5975851 | 1.19517 | 0.0009924148 | 36.012 | 0.001030809 | 0.1150677 | 13.12467
0.5992635 | 1.198527 | 0.0009959303 | 36.112 | 0.001034324 | 0.1153909 | 13.16943
0.6009929 | 1.201986 | 0.001001277 | 36.212 | 0.001039671 | 0.1157239 | 13.2375
0.6027222 | 1.205444 | 0.00100415 | 36.312 | 0.001042544 | 0.1160569 | 13.27408
0.6044006 | 1.208801 | 0.001007187 | 36.412 | 0.001045581 | 0.1163801 | 13.31275
0.6060791 | 1.212158 | 0.001012721 | 36.512 | 0.001051115 | 0.1167033 | 13.38322
0.6077576 | 1.215515 | 0.001013882 | 36.612 | 0.001052276 | 0.1170265 | 13.398
0.6094361 | 1.218872 | 0.001018234 | 36.712 | 0.001056628 | 0.1173497 | 13.45341
0.6110637 | 1.222127 | 0.001022148 | 36.812 | 0.001060542 | 0.1176631 | 13.50324
0.6126913 | 1.225383 | 0.001022275 | 36.912 | 0.001060669 | 0.1179765 | 13.50486
0.614268 | 1.228536 | 0.001026202 | 37.012 | 0.001064597 | 0.1182801 | 13.55486
0.6159465 | 1.231893 | 0.001029436 | 37.112 | 0.00106783 | 0.1186033 | 13.59604
0.6175741 | 1.235148 | 0.001032719 | 37.212 | 0.001071113 | 0.1189167 | 13.63783
0.6192526 | 1.238505 | 0.001035448 | 37.312 | 0.001073842 | 0.1192399 | 13.67258
0.6209819 | 1.241964 | 0.001040905 | 37.412 | 0.001079299 | 0.1195729 | 13.74206
0.6227112 | 1.245422 | 0.001042933 | 37.512 | 0.001081327 | 0.1199059 | 13.76788
0.6243897 | 1.248779 | 0.001047825 | 37.612 | 0.001086219 | 0.1202291 | 13.83017
0.6260682 | 1.252136 | 0.001050986 | 37.712 | 0.00108938 | 0.1205523 | 13.87042
0.6277466 | 1.255493 | 0.001053143 | 37.812 | 0.001091537 | 0.1208755 | 13.89788
0.6294759 | 1.258952 | 0.001056658 | 37.912 | 0.001095052 | 0.1212085 | 13.94264
0.6311544 | 1.262309 | 0.001057985 | 38.012 | 0.001096379 | 0.1215317 | 13.95953
0.632782 | 1.265564 | 0.001065978 | 38.112 | 0.001104372 | 0.1218451 | 14.0613
0.6344096 | 1.268819 | 0.00106835 | 38.212 | 0.001106744 | 0.1221585 | 14.0915
0.6360372 | 1.272074 | 0.001071994 | 38.312 | 0.001110388 | 0.1224719 | 14.1379
0.6377157 | 1.275431 | 0.001072473 | 38.412 | 0.001110867 | 0.1227951 | 14.144
0.6393433 | 1.278687 | 0.001078753 | 38.512 | 0.001117147 | 0.1231085 | 14.22396
0.6410726 | 1.282145 | 0.001081348 | 38.612 | 0.001119742 | 0.1234415 | 14.257
0.6427511 | 1.285502 | 0.001082812 | 38.712 | 0.001121206 | 0.1237646 | 14.27564
0.6444804 | 1.288961 | 0.001087324 | 38.812 | 0.001125718 | 0.1240976 | 14.33309
0.6462098 | 1.29242 | 0.001090238 | 38.912 | 0.001128632 | 0.1244306 | 14.37019
0.647939 | 1.295878 | 0.001091386 | 39.012 | 0.001129781 | 0.1247636 | 14.38481
0.6496175 | 1.299235 | 0.001098686 | 39.112 | 0.00113708 | 0.1250868 | 14.47776
0.651296 | 1.302592 | 0.001102206 | 39.212 | 0.0011406 | 0.12541 | 14.52257
0.6529745 | 1.305949 | 0.001105421 | 39.312 | 0.001143815 | 0.1257332 | 14.5635
0.6546021 | 1.309204 | 0.001108284 | 39.412 | 0.001146678 | 0.1260466 | 14.59996
0.6562297 | 1.312459 | 0.00111461 | 39.512 | 0.001153005 | 0.12636 | 14.68051
0.6578573 | 1.315715 | 0.001114871 | 39.612 | 0.001153265 | 0.1266734 | 14.68383
0.659434 | 1.318868 | 0.001119845 | 39.712 | 0.001158239 | 0.126977 | 14.74715
0.6610616 | 1.322123 | 0.001124474 | 39.812 | 0.001162868 | 0.1272904 | 14.8061
0.6626892 | 1.325378 | 0.001123379 | 39.912 | 0.001161773 | 0.1276038 | 14.79216
0.6643168 | 1.328634 | 0.001130001 | 40.012 | 0.001168395 | 0.1279172 | 14.87647
0.6659953 | 1.331991 | 0.001134399 | 40.112 | 0.001172793 | 0.1282404 | 14.93247
0.6676738 | 1.335348 | 0.001134632 | 40.212 | 0.001173026 | 0.1285636 | 14.93543
0.6693522 | 1.338704 | 0.001138678 | 40.312 | 0.001177072 | 0.1288868 | 14.98695
0.6710815 | 1.342163 | 0.001144914 | 40.412 | 0.001183309 | 0.1292198 | 15.06635
0.67276 | 1.34552 | 0.0011465 | 40.512 | 0.001184894 | 0.129543 | 15.08654
0.6744894 | 1.348979 | 0.00114926 | 40.612 | 0.001187654 | 0.129876 | 15.12168
0.6761678 | 1.352336 | 0.001155024 | 40.712 | 0.001193418 | 0.1301992 | 15.19507
0.6777954 | 1.355591 | 0.001157317 | 40.812 | 0.001195711 | 0.1305126 | 15.22427
0.679423 | 1.358846 | 0.001161799 | 40.912 | 0.001200193 | 0.130826 | 15.28134
0.6811015 | 1.362203 | 0.001165026 | 41.012 | 0.00120342 | 0.1311492 | 15.32242
0.6827291 | 1.365458 | 0.001167838 | 41.112 | 0.001206232 | 0.1314626 | 15.35823
0.6843567 | 1.368713 | 0.001169955 | 41.212 | 0.001208349 | 0.131776 | 15.38517
0.6860352 | 1.37207 | 0.001173415 | 41.312 | 0.001211809 | 0.1320992 | 15.42923
0.6877136 | 1.375427 | 0.001176362 | 41.412 | 0.001214756 | 0.1324224 | 15.46675
0.6893921 | 1.378784 | 0.001180216 | 41.512 | 0.00121861 | 0.1327456 | 15.51583
0.6910706 | 1.382141 | 0.001184117 | 41.612 | 0.001222511 | 0.1330688 | 15.56549
0.692749 | 1.385498 | 0.001188522 | 41.712 | 0.001226916 | 0.133392 | 15.62158
0.6944275 | 1.388855 | 0.001190846 | 41.812 | 0.00122924 | 0.1337152 | 15.65117
0.696106 | 1.392212 | 0.001193413 | 41.912 | 0.001231807 | 0.1340384 | 15.68386
0.6977844 | 1.395569 | 0.001199075 | 42.012 | 0.001237469 | 0.1343616 | 15.75595
0.6994629 | 1.398926 | 0.001202232 | 42.112 | 0.001240626 | 0.1346848 | 15.79614
0.7010905 | 1.402181 | 0.001204679 | 42.212 | 0.001243073 | 0.1349982 | 15.8273
0.702769 | 1.405538 | 0.001208241 | 42.312 | 0.001246635 | 0.1353214 | 15.87265
0.7043966 | 1.408793 | 0.001210807 | 42.412 | 0.001249201 | 0.1356348 | 15.90532
0.7060751 | 1.41215 | 0.001216619 | 42.512 | 0.001255013 | 0.135958 | 15.97932
0.7077027 | 1.415405 | 0.001218985 | 42.612 | 0.001257379 | 0.1362714 | 16.00945
0.7093303 | 1.418661 | 0.001221078 | 42.712 | 0.001259472 | 0.1365848 | 16.0361
0.7109579 | 1.421916 | 0.001226005 | 42.812 | 0.001264399 | 0.1368982 | 16.09883
0.7126363 | 1.425273 | 0.001229637 | 42.912 | 0.001268031 | 0.1372214 | 16.14507
0.7143657 | 1.428731 | 0.001233939 | 43.012 | 0.001272333 | 0.1375544 | 16.19985
0.716095 | 1.43219 | 0.001238371 | 43.112 | 0.001276766 | 0.1378874 | 16.25629
0.7178752 | 1.43575 | 0.001238345 | 43.212 | 0.00127674 | 0.1382301 | 16.25595
0.7196045 | 1.439209 | 0.00124417 | 43.312 | 0.001282564 | 0.1385631 | 16.33012
0.721283 | 1.442566 | 0.001248277 | 43.412 | 0.001286671 | 0.1388863 | 16.38241
0.7229614 | 1.445923 | 0.001251402 | 43.512 | 0.001289796 | 0.1392095 | 16.42219
0.724589 | 1.449178 | 0.00125134 | 43.612 | 0.001289734 | 0.1395229 | 16.4214
0.7262166 | 1.452433 | 0.001256158 | 43.712 | 0.001294553 | 0.1398363 | 16.48276
0.7278442 | 1.455688 | 0.001259348 | 43.812 | 0.001297742 | 0.1401497 | 16.52337
0.729421 | 1.458842 | 0.001261626 | 43.912 | 0.00130002 | 0.1404533 | 16.55237
0.7310486 | 1.462097 | 0.001264724 | 44.012 | 0.001303118 | 0.1407667 | 16.59181
0.7326254 | 1.465251 | 0.001266855 | 44.112 | 0.001305249 | 0.1410704 | 16.61895
0.734253 | 1.468506 | 0.001270359 | 44.212 | 0.001308753 | 0.1413838 | 16.66356
0.7359314 | 1.471863 | 0.001272187 | 44.312 | 0.001310582 | 0.1417069 | 16.68684
0.7376099 | 1.47522 | 0.001277545 | 44.412 | 0.001315939 | 0.1420301 | 16.75506
0.7393392 | 1.478678 | 0.001280321 | 44.512 | 0.001318716 | 0.1423631 | 16.79041
0.7410177 | 1.482035 | 0.001283965 | 44.612 | 0.001322359 | 0.1426863 | 16.8368
0.7426962 | 1.485392 | 0.001290266 | 44.712 | 0.00132866 | 0.1430095 | 16.91703
0.7444255 | 1.488851 | 0.001290515 | 44.812 | 0.001328909 | 0.1433425 | 16.9202
0.7461039 | 1.492208 | 0.001292611 | 44.912 | 0.001331005 | 0.1436657 | 16.94688
0.7477824 | 1.495565 | 0.001295785 | 45.012 | 0.001334179 | 0.1439889 | 16.98729
0.74941 | 1.49882 | 0.001303321 | 45.112 | 0.001341715 | 0.1443023 | 17.08325
0.7510376 | 1.502075 | 0.001302542 | 45.212 | 0.001340936 | 0.1446157 | 17.07333
0.7526652 | 1.50533 | 0.001305549 | 45.312 | 0.001343943 | 0.1449291 | 17.11162
0.7542928 | 1.508586 | 0.001308631 | 45.412 | 0.001347025 | 0.1452425 | 17.15086
0.7559713 | 1.511943 | 0.001313864 | 45.512 | 0.001352258 | 0.1455657 | 17.21749
0.7576498 | 1.5153 | 0.001319464 | 45.612 | 0.001357858 | 0.1458889 | 17.28879
0.7593791 | 1.518758 | 0.001321671 | 45.712 | 0.001360065 | 0.1462219 | 17.31689
0.7611084 | 1.522217 | 0.001323539 | 45.812 | 0.001361933 | 0.1465549 | 17.34067
0.7627869 | 1.525574 | 0.001323771 | 45.912 | 0.001362165 | 0.1468781 | 17.34362
0.7645162 | 1.529032 | 0.001330214 | 46.012 | 0.001368608 | 0.1472111 | 17.42566
0.7661947 | 1.532389 | 0.001336126 | 46.112 | 0.00137452 | 0.1475343 | 17.50093
0.767924 | 1.535848 | 0.001334673 | 46.212 | 0.001373067 | 0.1478673 | 17.48244
0.7695516 | 1.539103 | 0.001337632 | 46.312 | 0.001376026 | 0.1481807 | 17.52011
0.7711792 | 1.542358 | 0.001345247 | 46.412 | 0.001383641 | 0.1484941 | 17.61706
0.7728068 | 1.545614 | 0.001347237 | 46.512 | 0.001385631 | 0.1488075 | 17.64241
0.7744344 | 1.548869 | 0.001351965 | 46.612 | 0.001390359 | 0.1491209 | 17.7026
0.776062 | 1.552124 | 0.001352338 | 46.712 | 0.001390732 | 0.1494343 | 17.70735
0.7776896 | 1.555379 | 0.001355869 | 46.812 | 0.001394264 | 0.1497477 | 17.75232
0.7793172 | 1.558634 | 0.001359125 | 46.912 | 0.00139752 | 0.1500611 | 17.79377
0.7809957 | 1.561991 | 0.001363111 | 47.012 | 0.001401505 | 0.1503843 | 17.84451
0.7827251 | 1.56545 | 0.001367484 | 47.112 | 0.001405879 | 0.1507173 | 17.9002
0.7844543 | 1.568909 | 0.001368523 | 47.212 | 0.001406917 | 0.1510503 | 17.91342
0.7861837 | 1.572367 | 0.001373649 | 47.312 | 0.001412043 | 0.1513833 | 17.97869
0.787913 | 1.575826 | 0.00137605 | 47.412 | 0.001414444 | 0.1517162 | 18.00926
0.7895915 | 1.579183 | 0.001379515 | 47.512 | 0.001417909 | 0.1520394 | 18.05338
0.7912699 | 1.58254 | 0.001384575 | 47.612 | 0.001422969 | 0.1523626 | 18.1178
0.7929484 | 1.585897 | 0.00138763 | 47.712 | 0.001426025 | 0.1526858 | 18.15671
0.794576 | 1.589152 | 0.001390535 | 47.812 | 0.001428929 | 0.1529992 | 18.19368
0.7962545 | 1.592509 | 0.001389952 | 47.912 | 0.001428346 | 0.1533224 | 18.18627
0.7978821 | 1.595764 | 0.001395249 | 48.012 | 0.001433643 | 0.1536358 | 18.25371
0.7995097 | 1.599019 | 0.00139798 | 48.112 | 0.001436374 | 0.1539492 | 18.28848
0.8011373 | 1.602275 | 0.001401888 | 48.212 | 0.001440282 | 0.1542626 | 18.33824
0.8028158 | 1.605632 | 0.001402453 | 48.312 | 0.001440847 | 0.1545858 | 18.34543
0.8044434 | 1.608887 | 0.00140971 | 48.412 | 0.001448104 | 0.1548992 | 18.43783
0.8061219 | 1.612244 | 0.001415441 | 48.512 | 0.001453835 | 0.1552224 | 18.5108
0.8078003 | 1.615601 | 0.001417034 | 48.612 | 0.001455428 | 0.1555456 | 18.53109
0.8094788 | 1.618958 | 0.001420303 | 48.712 | 0.001458697 | 0.1558688 | 18.5727
0.8112081 | 1.622416 | 0.001420137 | 48.812 | 0.001458531 | 0.1562018 | 18.5706
0.8128866 | 1.625773 | 0.001424208 | 48.912 | 0.001462602 | 0.156525 | 18.62243
0.814565 | 1.62913 | 0.001429774 | 49.012 | 0.001468168 | 0.1568482 | 18.6933
0.8161927 | 1.632385 | 0.001433591 | 49.112 | 0.001471985 | 0.1571616 | 18.7419
0.8178711 | 1.635742 | 0.001432724 | 49.212 | 0.001471118 | 0.1574848 | 18.73085
0.8194987 | 1.638997 | 0.00143648 | 49.312 | 0.001474874 | 0.1577982 | 18.77868
0.8211263 | 1.642253 | 0.001441765 | 49.412 | 0.001480159 | 0.1581116 | 18.84597
0.8227539 | 1.645508 | 0.001442433 | 49.512 | 0.001480827 | 0.158425 | 18.85447
0.8244324 | 1.648865 | 0.001449807 | 49.612 | 0.001488202 | 0.1587482 | 18.94837
0.82606 | 1.65212 | 0.001450602 | 49.712 | 0.001488996 | 0.1590616 | 18.95849
0.8277385 | 1.655477 | 0.001453249 | 49.812 | 0.001491643 | 0.1593848 | 18.99219
0.8294169 | 1.658834 | 0.001458765 | 49.912 | 0.001497159 | 0.159708 | 19.06242
0.8310954 | 1.662191 | 0.001462943 | 50.012 | 0.001501337 | 0.1600312 | 19.11561
0.8328247 | 1.665649 | 0.001463092 | 50.112 | 0.001501486 | 0.1603642 | 19.11751
0.8345032 | 1.669006 | 0.001465084 | 50.212 | 0.001503478 | 0.1606874 | 19.14288
0.8362325 | 1.672465 | 0.001472213 | 50.312 | 0.001510607 | 0.1610204 | 19.23365
0.837911 | 1.675822 | 0.001472724 | 50.412 | 0.001511118 | 0.1613436 | 19.24015
0.8395386 | 1.679077 | 0.001478022 | 50.512 | 0.001516416 | 0.161657 | 19.30761
0.8412171 | 1.682434 | 0.00147999 | 50.612 | 0.001518385 | 0.1619802 | 19.33267
0.8428447 | 1.685689 | 0.001483715 | 50.712 | 0.00152211 | 0.1622936 | 19.3801
0.8444214 | 1.688843 | 0.001487252 | 50.812 | 0.001525646 | 0.1625972 | 19.42513
0.846049 | 1.692098 | 0.001492335 | 50.912 | 0.001530729 | 0.1629106 | 19.48985
0.8477275 | 1.695455 | 0.00149328 | 51.012 | 0.001531674 | 0.1632338 | 19.50188
0.8493551 | 1.69871 | 0.001495904 | 51.112 | 0.001534298 | 0.1635472 | 19.53529
0.8510844 | 1.702169 | 0.001501912 | 51.212 | 0.001540306 | 0.1638802 | 19.61179
0.8527629 | 1.705526 | 0.001505521 | 51.312 | 0.001543915 | 0.1642034 | 19.65773
0.8544921875 | 1.708984375 | 0.00150743 | 51.412 | 0.001545824 | 0.1645364 | 19.68204
0.8561707 | 1.712341 | 0.001513529 | 51.512 | 0.001551923 | 0.1648596 | 19.7597
0.8579 | 1.7158 | 0.001515351 | 51.612 | 0.001553745 | 0.1651926 | 19.7829
0.8596294 | 1.719259 | 0.00151684 | 51.712 | 0.001555234 | 0.1655256 | 19.80186
0.861257 | 1.722514 | 0.001523143 | 51.812 | 0.001561537 | 0.165839 | 19.8821
0.8629354 | 1.725871 | 0.001525326 | 51.912 | 0.00156372 | 0.1661621 | 19.9099
0.864563 | 1.729126 | 0.001529924 | 52.012 | 0.001568318 | 0.1664755 | 19.96844
0.8661906 | 1.732381 | 0.001535547 | 52.112 | 0.001573941 | 0.1667889 | 20.04004
0.8677674 | 1.735535 | 0.001536012 | 52.212 | 0.001574406 | 0.1670926 | 20.04596
0.869395 | 1.73879 | 0.001539643 | 52.312 | 0.001578038 | 0.167406 | 20.0922
0.8710226 | 1.742045 | 0.001545227 | 52.412 | 0.001583621 | 0.1677194 | 20.16329
0.8727011 | 1.745402 | 0.001549878 | 52.512 | 0.001588272 | 0.1680426 | 20.2225
0.8743795 | 1.748759 | 0.00154957 | 52.612 | 0.001587965 | 0.1683658 | 20.21859
0.876058 | 1.752116 | 0.001555287 | 52.712 | 0.001593681 | 0.168689 | 20.29138
0.8777364 | 1.755473 | 0.001558873 | 52.812 | 0.001597267 | 0.1690121 | 20.33704
0.8794149 | 1.75883 | 0.001559937 | 52.912 | 0.001598332 | 0.1693353 | 20.35059
0.8810934 | 1.762187 | 0.001567542 | 53.012 | 0.001605936 | 0.1696585 | 20.44742
0.8827719 | 1.765544 | 0.001568611 | 53.112 | 0.001607005 | 0.1699817 | 20.46102
0.8845011 | 1.769002 | 0.001573482 | 53.212 | 0.001611877 | 0.1703147 | 20.52305
0.8861796 | 1.772359 | 0.001576641 | 53.312 | 0.001615035 | 0.1706379 | 20.56327
0.8878072 | 1.775614 | 0.001581539 | 53.412 | 0.001619933 | 0.1709513 | 20.62563
0.8894348 | 1.77887 | 0.001583671 | 53.512 | 0.001622065 | 0.1712647 | 20.65278
0.8911133 | 1.782227 | 0.001585668 | 53.612 | 0.001624062 | 0.1715879 | 20.67821
0.8927409 | 1.785482 | 0.001592767 | 53.712 | 0.001631161 | 0.1719013 | 20.76859
0.8943685 | 1.788737 | 0.00159283 | 53.812 | 0.001631224 | 0.1722147 | 20.76939
0.896047 | 1.792094 | 0.00159992 | 53.912 | 0.001638314 | 0.1725379 | 20.85966
0.8977255 | 1.795451 | 0.001600861 | 54.012 | 0.001639256 | 0.1728611 | 20.87165
0.8994548 | 1.79891 | 0.001605685 | 54.112 | 0.001644079 | 0.1731941 | 20.93306
0.9011332 | 1.802266 | 0.001609434 | 54.212 | 0.001647828 | 0.1735173 | 20.9808
0.9028117 | 1.805623 | 0.001613019 | 54.312 | 0.001651413 | 0.1738405 | 21.02644
0.9045411 | 1.809082 | 0.001616951 | 54.412 | 0.001655345 | 0.1741735 | 21.07651
0.9062195 | 1.812439 | 0.001621265 | 54.512 | 0.00165966 | 0.1744967 | 21.13144
0.9078979 | 1.815796 | 0.001627195 | 54.612 | 0.001665589 | 0.1748199 | 21.20694
0.9095764 | 1.819153 | 0.001629192 | 54.712 | 0.001667586 | 0.1751431 | 21.23236
0.911204 | 1.822408 | 0.001631675 | 54.812 | 0.001670069 | 0.1754565 | 21.26398
0.9128316 | 1.825663 | 0.001635759 | 54.912 | 0.001674153 | 0.1757699 | 21.31598
0.9144592 | 1.828918 | 0.001638138 | 55.012 | 0.001676532 | 0.1760833 | 21.34627
0.9160868 | 1.832174 | 0.001642519 | 55.112 | 0.001680913 | 0.1763967 | 21.40205
0.9177144 | 1.835429 | 0.001644541 | 55.212 | 0.001682935 | 0.1767101 | 21.4278
0.919342 | 1.838684 | 0.001651183 | 55.312 | 0.001689578 | 0.1770235 | 21.51237
0.9210714 | 1.842143 | 0.001652048 | 55.412 | 0.001690442 | 0.1773565 | 21.52337
0.9227499 | 1.8455 | 0.001658205 | 55.512 | 0.001696599 | 0.1776797 | 21.60177
0.9244283 | 1.848857 | 0.001660549 | 55.612 | 0.001698943 | 0.1780029 | 21.63162
0.9261576 | 1.852315 | 0.001665527 | 55.712 | 0.001703921 | 0.1783359 | 21.695
0.927887 | 1.855774 | 0.001669145 | 55.812 | 0.001707539 | 0.1786689 | 21.74106
0.9296163 | 1.859233 | 0.001673009 | 55.912 | 0.001711403 | 0.1790019 | 21.79026
0.9312948 | 1.86259 | 0.001677737 | 56.012 | 0.001716131 | 0.1793251 | 21.85046
0.9329224 | 1.865845 | 0.001681871 | 56.112 | 0.001720265 | 0.1796385 | 21.9031
0.9346008 | 1.869202 | 0.001683671 | 56.212 | 0.001722065 | 0.1799616 | 21.92601
0.9362284 | 1.872457 | 0.001687444 | 56.312 | 0.001725838 | 0.1802751 | 21.97405
0.9378052 | 1.87561 | 0.001692898 | 56.412 | 0.001731292 | 0.1805787 | 22.04349
0.9394328 | 1.878866 | 0.001696507 | 56.512 | 0.001734901 | 0.1808921 | 22.08945
0.9410604 | 1.882121 | 0.001696957 | 56.612 | 0.001735351 | 0.1812055 | 22.09518
0.9427389 | 1.885478 | 0.00170344 | 56.712 | 0.001741835 | 0.1815287 | 22.17773
0.9443665 | 1.888733 | 0.001704824 | 56.812 | 0.001743219 | 0.1818421 | 22.19535
0.9460958 | 1.892192 | 0.001709346 | 56.912 | 0.00174774 | 0.1821751 | 22.25292
0.9477743 | 1.895549 | 0.001713084 | 57.012 | 0.001751478 | 0.1824983 | 22.30051
0.9495036 | 1.899007 | 0.001716252 | 57.112 | 0.001754646 | 0.1828312 | 22.34085
0.9512329 | 1.902466 | 0.001719984 | 57.212 | 0.001758378 | 0.1831642 | 22.38836
0.9529114 | 1.905823 | 0.001723869 | 57.312 | 0.001762263 | 0.1834874 | 22.43784
0.9546407 | 1.909281 | 0.001729207 | 57.412 | 0.001767601 | 0.1838204 | 22.5058
0.9562683 | 1.912537 | 0.00172863 | 57.512 | 0.001767025 | 0.1841338 | 22.49846
0.9579468 | 1.915894 | 0.001733005 | 57.612 | 0.001771399 | 0.184457 | 22.55416
0.9595235 | 1.919047 | 0.001737514 | 57.712 | 0.001775908 | 0.1847606 | 22.61157
0.9611003 | 1.922201 | 0.001738154 | 57.812 | 0.001776548 | 0.1850642 | 22.61971
0.9627279 | 1.925456 | 0.001741664 | 57.912 | 0.001780058 | 0.1853776 | 22.6644
0.9643555 | 1.928711 | 0.001746455 | 58.012 | 0.001784849 | 0.185691 | 22.72541
0.966034 | 1.932068 | 0.001751069 | 58.112 | 0.001789463 | 0.1860142 | 22.78415
0.9677633 | 1.935527 | 0.001750629 | 58.212 | 0.001789023 | 0.1863472 | 22.77855
0.9694418 | 1.938884 | 0.001758321 | 58.312 | 0.001796716 | 0.1866704 | 22.87649
0.9711202 | 1.94224 | 0.001758106 | 58.412 | 0.0017965 | 0.1869936 | 22.87375
0.9727987 | 1.945597 | 0.001763814 | 58.512 | 0.001802208 | 0.1873168 | 22.94643
0.974528 | 1.949056 | 0.001768442 | 58.612 | 0.001806837 | 0.1876498 | 23.00536
0.9762065 | 1.952413 | 0.001770877 | 58.712 | 0.001809272 | 0.187973 | 23.03636
0.977885 | 1.95577 | 0.001772493 | 58.812 | 0.001810887 | 0.1882962 | 23.05693
0.9795126 | 1.959025 | 0.001779703 | 58.912 | 0.001818097 | 0.1886096 | 23.14873
0.9811402 | 1.96228 | 0.001784948 | 59.012 | 0.001823342 | 0.188923 | 23.21551
0.9828187 | 1.965637 | 0.001786976 | 59.112 | 0.00182537 | 0.1892462 | 23.24133
0.9844463 | 1.968893 | 0.001789956 | 59.212 | 0.00182835 | 0.1895596 | 23.27928
0.986023 | 1.972046 | 0.001796482 | 59.312 | 0.001834876 | 0.1898632 | 23.36237
0.9877015 | 1.975403 | 0.001794599 | 59.412 | 0.001832993 | 0.1901864 | 23.3384
0.9893799 | 1.97876 | 0.001800833 | 59.512 | 0.001839228 | 0.1905096 | 23.41777
0.9910584 | 1.982117 | 0.001809572 | 59.612 | 0.001847966 | 0.1908328 | 23.52903
0.9927877 | 1.985575 | 0.001810136 | 59.712 | 0.001848531 | 0.1911658 | 23.53622
0.994517 | 1.989034 | 0.001811737 | 59.812 | 0.001850132 | 0.1914988 | 23.55661
0.9962464 | 1.992493 | 0.001820194 | 59.912 | 0.001858588 | 0.1918318 | 23.66427
0.9979248 | 1.99585 | 0.001821725 | 60.012 | 0.001860119 | 0.192155 | 23.68377
0.9996033 | 1.999207 | 0.001825946 | 60.112 | 0.00186434 | 0.1924782 | 23.73752
1.001282 | 2.002564 | 0.001830916 | 60.212 | 0.00186931 | 0.1928014 | 23.80079
1.002909 | 2.005819 | 0.001834127 | 60.312 | 0.001872521 | 0.1931148 | 23.84167
1.004537 | 2.009074 | 0.001840191 | 60.412 | 0.001878585 | 0.1934282 | 23.91889
1.006165 | 2.012329 | 0.001840993 | 60.512 | 0.001879387 | 0.1937416 | 23.9291
1.007741 | 2.015483 | 0.001843974 | 60.612 | 0.001882369 | 0.1940452 | 23.96706
1.009369 | 2.018738 | 0.001848845 | 60.712 | 0.001887239 | 0.1943586 | 24.02907
1.010997 | 2.021993 | 0.001853882 | 60.812 | 0.001892276 | 0.194672 | 24.0932
1.012675 | 2.02535 | 0.00185956 | 60.912 | 0.001897955 | 0.1949952 | 24.16551
1.014353 | 2.028707 | 0.001857592 | 61.012 | 0.001895986 | 0.1953184 | 24.14045
1.015981 | 2.031962 | 0.001867716 | 61.112 | 0.00190611 | 0.1956318 | 24.26934
1.01771 | 2.035421 | 0.00186991 | 61.212 | 0.001908305 | 0.1959648 | 24.29729
1.019338 | 2.038676 | 0.001870466 | 61.312 | 0.00190886 | 0.1962782 | 24.30436
1.021017 | 2.042033 | 0.00187547 | 61.412 | 0.001913864 | 0.1966014 | 24.36807
1.022746 | 2.045491 | 0.001881132 | 61.512 | 0.001919526 | 0.1969344 | 24.44017
1.024424 | 2.048848 | 0.001886448 | 61.612 | 0.001924842 | 0.1972576 | 24.50785
1.026103 | 2.052205 | 0.001891531 | 61.712 | 0.001929925 | 0.1975807 | 24.57257
1.027781 | 2.055562 | 0.001895993 | 61.812 | 0.001934387 | 0.1979039 | 24.62938
1.029409 | 2.058818 | 0.001897109 | 61.912 | 0.001935503 | 0.1982173 | 24.64359
1.031036 | 2.062073 | 0.001903882 | 62.012 | 0.001942276 | 0.1985308 | 24.72983
1.032664 | 2.065328 | 0.001910027 | 62.112 | 0.001948421 | 0.1988442 | 24.80806
1.034342 | 2.068685 | 0.001911649 | 62.212 | 0.001950043 | 0.1991674 | 24.82872
1.036021 | 2.072042 | 0.001918207 | 62.312 | 0.001956601 | 0.1994906 | 24.91221
1.037801 | 2.075602 | 0.001921309 | 62.412 | 0.001959704 | 0.1998333 | 24.95172
1.03948 | 2.078959 | 0.001926032 | 62.512 | 0.001964426 | 0.2001565 | 25.01185
1.041158 | 2.082316 | 0.001930545 | 62.612 | 0.001968939 | 0.2004797 | 25.06931
1.042887 | 2.085775 | 0.001933123 | 62.712 | 0.001971517 | 0.2008127 | 25.10213
1.044566 | 2.089132 | 0.001935161 | 62.812 | 0.001973555 | 0.2011359 | 25.12809
1.046244 | 2.092489 | 0.001941534 | 62.912 | 0.001979928 | 0.2014591 | 25.20923
1.047872 | 2.095744 | 0.001947004 | 63.012 | 0.001985398 | 0.2017725 | 25.27887
1.049499 | 2.098999 | 0.001948693 | 63.112 | 0.001987087 | 0.2020859 | 25.30038
1.051127 | 2.102254 | 0.001953177 | 63.212 | 0.001991571 | 0.2023993 | 25.35747
1.052755 | 2.105509 | 0.00195803 | 63.312 | 0.001996424 | 0.2027127 | 25.41926
1.054332 | 2.108663 | 0.001964514 | 63.412 | 0.002002909 | 0.2030163 | 25.50182
1.05601 | 2.11202 | 0.001966375 | 63.512 | 0.002004769 | 0.2033395 | 25.52551
1.057638 | 2.115275 | 0.001972095 | 63.612 | 0.002010489 | 0.2036529 | 25.59834
1.059265 | 2.11853 | 0.001973743 | 63.712 | 0.002012137 | 0.2039663 | 25.61932
1.060944 | 2.121887 | 0.001978149 | 63.812 | 0.002016543 | 0.2042895 | 25.67542
1.062724 | 2.125448 | 0.001983849 | 63.912 | 0.002022243 | 0.2046323 | 25.748
1.064453 | 2.128906 | 0.001986142 | 64.012 | 0.002024536 | 0.2049653 | 25.77719
1.066183 | 2.132365 | 0.001995497 | 64.112 | 0.002033891 | 0.2052983 | 25.89631
1.067861 | 2.135722 | 0.001995368 | 64.212 | 0.002033762 | 0.2056215 | 25.89467
1.069539 | 2.139079 | 0.00200212 | 64.312 | 0.002040514 | 0.2059447 | 25.98063
1.071218 | 2.142436 | 0.0020062 | 64.412 | 0.002044594 | 0.2062679 | 26.03258
1.072846 | 2.145691 | 0.002010197 | 64.512 | 0.002048591 | 0.2065813 | 26.08347
1.074473 | 2.148946 | 0.002016454 | 64.612 | 0.002054848 | 0.2068947 | 26.16313
1.076101 | 2.152201 | 0.002018608 | 64.712 | 0.002057002 | 0.2072081 | 26.19056
1.077677 | 2.155355 | 0.002022294 | 64.812 | 0.002060688 | 0.2075117 | 26.23749
1.079356 | 2.158712 | 0.002025568 | 64.912 | 0.002063962 | 0.2078349 | 26.27919
1.080984 | 2.161967 | 0.002032426 | 65.012 | 0.002070821 | 0.2081483 | 26.36651
1.082662 | 2.165324 | 0.002036293 | 65.112 | 0.002074687 | 0.2084715 | 26.41574
1.08434 | 2.168681 | 0.002041001 | 65.212 | 0.002079395 | 0.2087947 | 26.47569
1.086019 | 2.172038 | 0.002044071 | 65.312 | 0.002082465 | 0.2091179 | 26.51477
1.087697 | 2.175395 | 0.002047354 | 65.412 | 0.002085748 | 0.2094411 | 26.55657
1.089376 | 2.178752 | 0.002053087 | 65.512 | 0.002091481 | 0.2097643 | 26.62957
1.091054 | 2.182109 | 0.00205892 | 65.612 | 0.002097314 | 0.2100875 | 26.70384
1.092733 | 2.185466 | 0.002062414 | 65.712 | 0.002100808 | 0.2104107 | 26.74832
1.094411 | 2.188822 | 0.002063504 | 65.812 | 0.002101898 | 0.2107339 | 26.7622
1.096039 | 2.192078 | 0.002072279 | 65.912 | 0.002110674 | 0.2110473 | 26.87393
1.097666 | 2.195333 | 0.002074253 | 66.012 | 0.002112647 | 0.2113607 | 26.89905
1.099294 | 2.198588 | 0.002076158 | 66.112 | 0.002114552 | 0.2116741 | 26.92331
1.100922 | 2.201843 | 0.002082882 | 66.212 | 0.002121276 | 0.2119875 | 27.00893
1.1026 | 2.2052 | 0.002085745 | 66.312 | 0.002124139 | 0.2123107 | 27.04538
1.104279 | 2.208557 | 0.002093528 | 66.412 | 0.002131922 | 0.2126339 | 27.14447
1.106008 | 2.212016 | 0.002096303 | 66.512 | 0.002134697 | 0.2129669 | 27.1798
1.107737 | 2.215475 | 0.002098003 | 66.612 | 0.002136398 | 0.2132999 | 27.20146
1.109416 | 2.218831 | 0.002102701 | 66.712 | 0.002141095 | 0.213623 | 27.26127
1.111145 | 2.22229 | 0.002108409 | 66.812 | 0.002146803 | 0.213956 | 27.33394
1.112823 | 2.225647 | 0.002110212 | 66.912 | 0.002148606 | 0.2142792 | 27.3569
1.114553 | 2.229106 | 0.002117496 | 67.012 | 0.00215589 | 0.2146122 | 27.44964
1.116231 | 2.232463 | 0.002123742 | 67.112 | 0.002162136 | 0.2149354 | 27.52918
1.11791 | 2.23582 | 0.002128661 | 67.212 | 0.002167055 | 0.2152586 | 27.59181
1.119537 | 2.239075 | 0.002130368 | 67.312 | 0.002168762 | 0.215572 | 27.61353
1.121165 | 2.24233 | 0.002134591 | 67.412 | 0.002172985 | 0.2158854 | 27.66731
1.122793 | 2.245585 | 0.002138932 | 67.512 | 0.002177326 | 0.2161988 | 27.72258
1.12442 | 2.24884 | 0.0021427 | 67.612 | 0.002181094 | 0.2165122 | 27.77056
1.126048 | 2.252096 | 0.002144766 | 67.712 | 0.00218316 | 0.2168256 | 27.79686
1.127726 | 2.255453 | 0.002152088 | 67.812 | 0.002190483 | 0.2171488 | 27.89009
1.129405 | 2.25881 | 0.002157258 | 67.912 | 0.002195652 | 0.217472 | 27.95591
1.131083 | 2.262166 | 0.002161133 | 68.012 | 0.002199527 | 0.2177952 | 28.00525
1.132813 | 2.265625 | 0.002160905 | 68.112 | 0.0021993 | 0.2181282 | 28.00235
1.134542 | 2.269084 | 0.002167598 | 68.212 | 0.002205992 | 0.2184612 | 28.08757
1.13622 | 2.272441 | 0.002170869 | 68.312 | 0.002209263 | 0.2187844 | 28.12921
1.137899 | 2.275798 | 0.002176866 | 68.412 | 0.00221526 | 0.2191076 | 28.20557
1.139577 | 2.279154 | 0.002180145 | 68.512 | 0.002218539 | 0.2194308 | 28.24732
1.141256 | 2.282511 | 0.002183972 | 68.612 | 0.002222366 | 0.219754 | 28.29605
1.142883 | 2.285767 | 0.002184788 | 68.712 | 0.002223182 | 0.2200674 | 28.30643
1.14446 | 2.28892 | 0.002191897 | 68.812 | 0.002230292 | 0.220371 | 28.39695
1.146088 | 2.292175 | 0.002194726 | 68.912 | 0.00223312 | 0.2206844 | 28.43297
1.147715 | 2.295431 | 0.002196345 | 69.012 | 0.002234739 | 0.2209978 | 28.45359
1.149394 | 2.298787 | 0.002203956 | 69.112 | 0.002242351 | 0.221321 | 28.55049
1.151021 | 2.302043 | 0.002205329 | 69.212 | 0.002243723 | 0.2216344 | 28.56797
1.1527 | 2.3054 | 0.002206942 | 69.312 | 0.002245336 | 0.2219576 | 28.5885
1.154378 | 2.308757 | 0.00221193 | 69.412 | 0.002250324 | 0.2222808 | 28.65201
1.156057 | 2.312114 | 0.002216134 | 69.512 | 0.002254528 | 0.222604 | 28.70554
1.157735 | 2.31547 | 0.002218176 | 69.612 | 0.002256571 | 0.2229272 | 28.73155
1.159414 | 2.318827 | 0.002223134 | 69.712 | 0.002261528 | 0.2232504 | 28.79467
1.161092 | 2.322184 | 0.002226978 | 69.812 | 0.002265372 | 0.2235736 | 28.84361
1.16272 | 2.32544 | 0.002231014 | 69.912 | 0.002269408 | 0.223887 | 28.895
1.164347 | 2.328695 | 0.002236355 | 70.012 | 0.002274749 | 0.2242004 | 28.96301
1.165975 | 2.33195 | 0.002238657 | 70.112 | 0.002277051 | 0.2245138 | 28.99232
1.167603 | 2.335205 | 0.002242961 | 70.212 | 0.002281355 | 0.2248272 | 29.04711
1.16923 | 2.33846 | 0.00225008 | 70.312 | 0.002288474 | 0.2251406 | 29.13776
1.170858 | 2.341716 | 0.002248114 | 70.412 | 0.002286508 | 0.225454 | 29.11273
1.172485 | 2.344971 | 0.002252002 | 70.512 | 0.002290396 | 0.2257674 | 29.16223
1.174164 | 2.348328 | 0.002258571 | 70.612 | 0.002296965 | 0.2260906 | 29.24587
1.175842 | 2.351685 | 0.002259625 | 70.712 | 0.002298019 | 0.2264138 | 29.25929
1.177521 | 2.355042 | 0.002258534 | 70.812 | 0.002296928 | 0.226737 | 29.2454
1.17925 | 2.3585 | 0.002266766 | 70.912 | 0.00230516 | 0.22707 | 29.35021
1.180979 | 2.361959 | 0.002271077 | 71.012 | 0.002309471 | 0.227403 | 29.4051
1.182709 | 2.365418 | 0.002272048 | 71.112 | 0.002310442 | 0.227736 | 29.41746
1.184387 | 2.368774 | 0.00227712 | 71.212 | 0.002315514 | 0.2280592 | 29.48204
1.186117 | 2.372233 | 0.002277628 | 71.312 | 0.002316022 | 0.2283922 | 29.48851
1.187744 | 2.375488 | 0.002281426 | 71.412 | 0.00231982 | 0.2287056 | 29.53686
1.189423 | 2.378845 | 0.002286171 | 71.512 | 0.002324565 | 0.2290288 | 29.59729
1.19105 | 2.382101 | 0.002291262 | 71.612 | 0.002329657 | 0.2293422 | 29.66211
1.192627 | 2.385254 | 0.002292275 | 71.712 | 0.002330669 | 0.2296458 | 29.675
1.194255 | 2.388509 | 0.002293635 | 71.812 | 0.002332029 | 0.2299592 | 29.69232
1.195933 | 2.391866 | 0.00230091 | 71.912 | 0.002339304 | 0.2302824 | 29.78494
1.197561 | 2.395121 | 0.002301638 | 72.012 | 0.002340032 | 0.2305958 | 29.79421
1.199239 | 2.398478 | 0.002306852 | 72.112 | 0.002345246 | 0.230919 | 29.8606
1.200968 | 2.401937 | 0.002310591 | 72.212 | 0.002348985 | 0.2312519 | 29.90821
1.202647 | 2.405294 | 0.002313772 | 72.312 | 0.002352166 | 0.2315751 | 29.94871
1.204376 | 2.408752 | 0.00231971 | 72.412 | 0.002358104 | 0.2319081 | 30.02432
1.206055 | 2.412109 | 0.002321578 | 72.512 | 0.002359972 | 0.2322313 | 30.0481
1.207733 | 2.415466 | 0.002326364 | 72.612 | 0.002364758 | 0.2325545 | 30.10903
1.209463 | 2.418925 | 0.002327645 | 72.712 | 0.002366039 | 0.2328875 | 30.12534
1.211141 | 2.422282 | 0.002332322 | 72.812 | 0.002370716 | 0.2332107 | 30.18489
1.212769 | 2.425537 | 0.002335721 | 72.912 | 0.002374115 | 0.2335241 | 30.22817
1.214396 | 2.428792 | 0.002341844 | 73.012 | 0.002380238 | 0.2338375 | 30.30613
1.216024 | 2.432048 | 0.002343264 | 73.112 | 0.002381658 | 0.2341509 | 30.32421
1.217651 | 2.435303 | 0.00234693 | 73.212 | 0.002385324 | 0.2344643 | 30.37088
1.219279 | 2.438558 | 0.002354084 | 73.312 | 0.002392479 | 0.2347777 | 30.46198
1.220957 | 2.441915 | 0.002356789 | 73.412 | 0.002395183 | 0.2351009 | 30.49641
1.222636 | 2.445272 | 0.002361575 | 73.512 | 0.002399969 | 0.2354241 | 30.55736
1.224314 | 2.448629 | 0.002365913 | 73.612 | 0.002404308 | 0.2357473 | 30.61259
1.226044 | 2.452087 | 0.00236974 | 73.712 | 0.002408135 | 0.2360803 | 30.66132
1.227722 | 2.455444 | 0.00237353 | 73.812 | 0.002411924 | 0.2364035 | 30.70957
1.229452 | 2.458903 | 0.00237815 | 73.912 | 0.002416544 | 0.2367365 | 30.76839
1.23113 | 2.46226 | 0.002376864 | 74.012 | 0.002415259 | 0.2370597 | 30.75203
1.232808 | 2.465617 | 0.002384492 | 74.112 | 0.002422886 | 0.2373829 | 30.84914
1.234487 | 2.468974 | 0.002391675 | 74.212 | 0.002430069 | 0.2377061 | 30.9406
1.236115 | 2.472229 | 0.002392849 | 74.312 | 0.002431243 | 0.2380195 | 30.95555
1.237742 | 2.475484 | 0.00239594 | 74.412 | 0.002434334 | 0.2383329 | 30.99491
1.239268 | 2.478536 | 0.002401072 | 74.512 | 0.002439466 | 0.2386267 | 31.06025
1.240896 | 2.481791 | 0.002406673 | 74.612 | 0.002445067 | 0.2389401 | 31.13156
1.242523 | 2.485046 | 0.00240906 | 74.712 | 0.002447454 | 0.2392535 | 31.16195
1.244253 | 2.488505 | 0.002412873 | 74.812 | 0.002451267 | 0.2395865 | 31.2105
1.245931 | 2.491862 | 0.00241935 | 74.912 | 0.002457744 | 0.2399097 | 31.29297
1.247711 | 2.495422 | 0.002420149 | 75.012 | 0.002458543 | 0.2402525 | 31.30314
1.24939 | 2.498779 | 0.002428046 | 75.112 | 0.00246644 | 0.2405757 | 31.40369
1.251119 | 2.502238 | 0.002429514 | 75.212 | 0.002467908 | 0.2409087 | 31.42238
1.252797 | 2.505595 | 0.002435683 | 75.312 | 0.002474077 | 0.2412319 | 31.50092
1.254476 | 2.508952 | 0.002440979 | 75.412 | 0.002479373 | 0.2415551 | 31.56836
1.256154 | 2.512309 | 0.002443969 | 75.512 | 0.002482363 | 0.2418783 | 31.60643
1.257782 | 2.515564 | 0.002449192 | 75.612 | 0.002487586 | 0.2421917 | 31.67293
1.25946 | 2.518921 | 0.002454561 | 75.712 | 0.002492955 | 0.2425149 | 31.74129
1.261088 | 2.522176 | 0.002456178 | 75.812 | 0.002494573 | 0.2428283 | 31.76188
1.262767 | 2.525533 | 0.002461179 | 75.912 | 0.002499573 | 0.2431515 | 31.82555
1.264394 | 2.528788 | 0.002465428 | 76.012 | 0.002503822 | 0.2434649 | 31.87965
1.266073 | 2.532145 | 0.002468939 | 76.112 | 0.002507333 | 0.2437881 | 31.92436
1.267751 | 2.535502 | 0.002477431 | 76.212 | 0.002515825 | 0.2441113 | 32.03248
1.26943 | 2.538859 | 0.002479882 | 76.312 | 0.002518276 | 0.2444344 | 32.06369
1.271159 | 2.542318 | 0.002482697 | 76.412 | 0.002521091 | 0.2447674 | 32.09953
1.272888 | 2.545777 | 0.002491678 | 76.512 | 0.002530072 | 0.2451004 | 32.21388
1.274618 | 2.549235 | 0.002495944 | 76.612 | 0.002534338 | 0.2454334 | 32.2682
1.276296 | 2.552592 | 0.002502693 | 76.712 | 0.002541088 | 0.2457566 | 32.35413
1.277924 | 2.555847 | 0.002506147 | 76.812 | 0.002544541 | 0.24607 | 32.3981
1.279602 | 2.559204 | 0.002510346 | 76.912 | 0.00254874 | 0.2463932 | 32.45156
1.28123 | 2.562459 | 0.002511847 | 77.012 | 0.002550241 | 0.2467066 | 32.47068
1.282857 | 2.565715 | 0.002519412 | 77.112 | 0.002557806 | 0.24702 | 32.567
1.284485 | 2.56897 | 0.002523723 | 77.212 | 0.002562117 | 0.2473334 | 32.62189
1.286112 | 2.572225 | 0.002525394 | 77.312 | 0.002563788 | 0.2476468 | 32.64316
1.28774 | 2.57548 | 0.002531616 | 77.412 | 0.00257001 | 0.2479602 | 32.72238
1.289419 | 2.578837 | 0.002539325 | 77.512 | 0.002577719 | 0.2482834 | 32.82054
1.291046 | 2.582092 | 0.002541423 | 77.612 | 0.002579817 | 0.2485968 | 32.84725
1.292725 | 2.585449 | 0.002545229 | 77.712 | 0.002583624 | 0.24892 | 32.89572
1.294403 | 2.588806 | 0.00255427 | 77.812 | 0.002592664 | 0.2492432 | 33.01082
1.296132 | 2.592265 | 0.002555035 | 77.912 | 0.00259343 | 0.2495762 | 33.02057
1.297862 | 2.595724 | 0.002563301 | 78.012 | 0.002601695 | 0.2499092 | 33.12582
1.299591 | 2.599182 | 0.002563047 | 78.112 | 0.002601441 | 0.2502422 | 33.12258
1.30132 | 2.602641 | 0.002570352 | 78.212 | 0.002608746 | 0.2505752 | 33.21559
1.302948 | 2.605896 | 0.002577277 | 78.312 | 0.002615671 | 0.2508886 | 33.30376
1.304626 | 2.609253 | 0.002580611 | 78.412 | 0.002619005 | 0.2512118 | 33.34621
1.306254 | 2.612508 | 0.002583867 | 78.512 | 0.002622261 | 0.2515252 | 33.38766
1.307882 | 2.615763 | 0.002590671 | 78.612 | 0.002629065 | 0.2518386 | 33.47429
1.309458 | 2.618917 | 0.002593888 | 78.712 | 0.002632282 | 0.2521422 | 33.51526
1.311086 | 2.622172 | 0.002597768 | 78.812 | 0.002636162 | 0.2524556 | 33.56466
1.312764 | 2.625529 | 0.002603373 | 78.912 | 0.002641767 | 0.2527788 | 33.63602
1.314443 | 2.628886 | 0.002609773 | 79.012 | 0.002648167 | 0.253102 | 33.71751
1.316121 | 2.632243 | 0.002612576 | 79.112 | 0.00265097 | 0.2534252 | 33.7532
1.3178 | 2.6356 | 0.00262017 | 79.212 | 0.002658564 | 0.2537484 | 33.84989
1.319529 | 2.639059 | 0.00262034 | 79.312 | 0.002658735 | 0.2540814 | 33.85206
1.321208 | 2.642415 | 0.002628479 | 79.412 | 0.002666873 | 0.2544046 | 33.95569
1.322886 | 2.645772 | 0.002633175 | 79.512 | 0.002671569 | 0.2547278 | 34.01547
1.324565 | 2.649129 | 0.002640798 | 79.612 | 0.002679192 | 0.255051 | 34.11253
1.326243 | 2.652486 | 0.00264208 | 79.712 | 0.002680474 | 0.2553742 | 34.12886
1.327871 | 2.655742 | 0.002647655 | 79.812 | 0.00268605 | 0.2556876 | 34.19985
1.329498 | 2.658997 | 0.002654136 | 79.912 | 0.002692531 | 0.256001 | 34.28236
1.331075 | 2.66215 | 0.002655364 | 80.012 | 0.002693758 | 0.2563046 | 34.29799
1.332754 | 2.665507 | 0.002663351 | 80.112 | 0.002701745 | 0.2566278 | 34.39969
1.334381 | 2.668762 | 0.002667986 | 80.212 | 0.00270638 | 0.2569412 | 34.4587
1.33606 | 2.672119 | 0.002671303 | 80.312 | 0.002709697 | 0.2572644 | 34.50094
1.337738 | 2.675476 | 0.002677407 | 80.412 | 0.002715801 | 0.2575876 | 34.57865
1.339416 | 2.678833 | 0.002683533 | 80.512 | 0.002721928 | 0.2579107 | 34.65666
1.341146 | 2.682292 | 0.002687206 | 80.612 | 0.0027256 | 0.2582437 | 34.70342
1.342875 | 2.68575 | 0.002691573 | 80.712 | 0.002729967 | 0.2585767 | 34.75902
1.344605 | 2.689209 | 0.002700204 | 80.812 | 0.002738598 | 0.2589097 | 34.86892
1.346283 | 2.692566 | 0.002701678 | 80.912 | 0.002740072 | 0.2592329 | 34.88768
1.347911 | 2.695821 | 0.002707097 | 81.012 | 0.002745491 | 0.2595463 | 34.95668
1.349538 | 2.699076 | 0.002712462 | 81.112 | 0.002750857 | 0.2598597 | 35.02499
1.351115 | 2.70223 | 0.002718338 | 81.212 | 0.002756732 | 0.2601633 | 35.0998
1.352743 | 2.705485 | 0.002720357 | 81.312 | 0.002758752 | 0.2604767 | 35.12552
1.35437 | 2.70874 | 0.002726691 | 81.412 | 0.002765086 | 0.2607901 | 35.20616
1.355947 | 2.711894 | 0.00273108 | 81.512 | 0.002769474 | 0.2610938 | 35.26204
1.357574 | 2.715149 | 0.00273417 | 81.612 | 0.002772564 | 0.2614072 | 35.30139
1.359202 | 2.718404 | 0.002738493 | 81.712 | 0.002776887 | 0.2617206 | 35.35643
1.36083 | 2.721659 | 0.002744601 | 81.812 | 0.002782995 | 0.262034 | 35.4342
1.362508 | 2.725016 | 0.002748903 | 81.912 | 0.002787297 | 0.2623572 | 35.48896
1.364187 | 2.728373 | 0.002753291 | 82.012 | 0.002791685 | 0.2626804 | 35.54483
1.365865 | 2.73173 | 0.002759534 | 82.112 | 0.002797928 | 0.2630036 | 35.62433
1.367544 | 2.735087 | 0.002763231 | 82.212 | 0.002801625 | 0.2633268 | 35.67139
1.369222 | 2.738444 | 0.002769991 | 82.312 | 0.002808385 | 0.2636499 | 35.75747
1.37085 | 2.741699 | 0.002772769 | 82.412 | 0.002811163 | 0.2639634 | 35.79284
1.372528 | 2.745056 | 0.002775834 | 82.512 | 0.002814228 | 0.2642865 | 35.83186
1.374156 | 2.748311 | 0.002785933 | 82.612 | 0.002824328 | 0.2646 | 35.96046
1.375783 | 2.751567 | 0.002789418 | 82.712 | 0.002827812 | 0.2649134 | 36.00482
1.377411 | 2.754822 | 0.002793162 | 82.812 | 0.002831556 | 0.2652268 | 36.05249
1.379039 | 2.758077 | 0.002800003 | 82.912 | 0.002838397 | 0.2655402 | 36.1396
1.380666 | 2.761332 | 0.00280497 | 83.012 | 0.002843364 | 0.2658536 | 36.20284
1.382294 | 2.764588 | 0.00280654 | 83.112 | 0.002844935 | 0.266167 | 36.22283
1.383972 | 2.767944 | 0.002815324 | 83.212 | 0.002853718 | 0.2664902 | 36.33466
1.385702 | 2.771403 | 0.002818479 | 83.312 | 0.002856873 | 0.2668232 | 36.37484
1.38738 | 2.77476 | 0.002821931 | 83.412 | 0.002860325 | 0.2671463 | 36.41879
1.389058 | 2.778117 | 0.002831346 | 83.512 | 0.00286974 | 0.2674695 | 36.53867
1.390788 | 2.781576 | 0.00283434 | 83.612 | 0.002872734 | 0.2678025 | 36.57678
1.392517 | 2.785034 | 0.002834123 | 83.712 | 0.002872518 | 0.2681355 | 36.57403
1.394246 | 2.788493 | 0.002842648 | 83.812 | 0.002881042 | 0.2684685 | 36.68256
1.395925 | 2.79185 | 0.002849134 | 83.912 | 0.002887529 | 0.2687917 | 36.76516
1.397603 | 2.795207 | 0.00285197 | 84.012 | 0.002890364 | 0.2691149 | 36.80126
1.399282 | 2.798564 | 0.002858259 | 84.112 | 0.002896653 | 0.2694381 | 36.88134
1.40091 | 2.801819 | 0.002865233 | 84.212 | 0.002903628 | 0.2697515 | 36.97013
1.402537 | 2.805074 | 0.002868958 | 84.312 | 0.002907352 | 0.2700649 | 37.01756
1.404216 | 2.808431 | 0.002871631 | 84.412 | 0.002910025 | 0.2703881 | 37.05159
1.405843 | 2.811686 | 0.002876033 | 84.512 | 0.002914427 | 0.2707015 | 37.10763
1.407522 | 2.815043 | 0.002880821 | 84.612 | 0.002919215 | 0.2710247 | 37.1686
1.4092 | 2.8184 | 0.002886773 | 84.712 | 0.002925167 | 0.2713479 | 37.24439
1.41098 | 2.82196 | 0.002891465 | 84.812 | 0.002929859 | 0.2716907 | 37.30412
1.41271 | 2.825419 | 0.002898023 | 84.912 | 0.002936417 | 0.2720237 | 37.38763
1.414439 | 2.828878 | 0.002898919 | 85.012 | 0.002937313 | 0.2723567 | 37.39903
1.416168 | 2.832337 | 0.002907523 | 85.112 | 0.002945917 | 0.2726897 | 37.50858
1.417847 | 2.835694 | 0.002910559 | 85.212 | 0.002948953 | 0.2730129 | 37.54724
1.419474 | 2.838949 | 0.002912855 | 85.312 | 0.002951249 | 0.2733263 | 37.57647
1.421153 | 2.842305 | 0.002921051 | 85.412 | 0.002959445 | 0.2736494 | 37.68083
1.42278 | 2.845561 | 0.002922711 | 85.512 | 0.002961105 | 0.2739629 | 37.70196
1.424408 | 2.848816 | 0.002929487 | 85.612 | 0.002967881 | 0.2742763 | 37.78823
1.426036 | 2.852071 | 0.002932491 | 85.712 | 0.002970885 | 0.2745897 | 37.82648
1.427663 | 2.855327 | 0.002938519 | 85.812 | 0.002976913 | 0.2749031 | 37.90324
1.429291 | 2.858582 | 0.002943976 | 85.912 | 0.002982371 | 0.2752165 | 37.97272
1.430969 | 2.861938 | 0.002948607 | 86.012 | 0.002987001 | 0.2755396 | 38.03168
1.432648 | 2.865295 | 0.002952162 | 86.112 | 0.002990556 | 0.2758628 | 38.07694
1.434377 | 2.868754 | 0.002955932 | 86.212 | 0.002994326 | 0.2761958 | 38.12495
1.436056 | 2.872111 | 0.002961771 | 86.312 | 0.003000166 | 0.276519 | 38.1993
1.437785 | 2.87557 | 0.002964492 | 86.412 | 0.003002886 | 0.276852 | 38.23393
1.439463 | 2.878927 | 0.002969539 | 86.512 | 0.003007933 | 0.2771752 | 38.2982
1.441142 | 2.882284 | 0.002972683 | 86.612 | 0.003011077 | 0.2774984 | 38.33822
1.44282 | 2.885641 | 0.002980466 | 86.712 | 0.00301886 | 0.2778216 | 38.43732
1.444448 | 2.888896 | 0.002983394 | 86.812 | 0.003021788 | 0.278135 | 38.4746
1.446076 | 2.892151 | 0.002986092 | 86.912 | 0.003024486 | 0.2784484 | 38.50896
1.447703 | 2.895406 | 0.002990183 | 87.012 | 0.003028577 | 0.2787618 | 38.56104
1.449382 | 2.898763 | 0.002992012 | 87.112 | 0.003030406 | 0.279085 | 38.58433
1.45106 | 2.90212 | 0.002999289 | 87.212 | 0.003037683 | 0.2794082 | 38.67698
1.452739 | 2.905477 | 0.003004125 | 87.312 | 0.003042519 | 0.2797314 | 38.73856
1.454417 | 2.908834 | 0.003004162 | 87.412 | 0.003042556 | 0.2800546 | 38.73903
1.456146 | 2.912292 | 0.003006654 | 87.512 | 0.003045048 | 0.2803876 | 38.77076
1.457876 | 2.915751 | 0.003008981 | 87.612 | 0.003047376 | 0.2807206 | 38.80039
1.459554 | 2.919108 | 0.003019184 | 87.712 | 0.003057579 | 0.2810438 | 38.9303
1.461233 | 2.922465 | 0.003019475 | 87.812 | 0.00305787 | 0.281367 | 38.93401
1.462911 | 2.925822 | 0.003027528 | 87.912 | 0.003065922 | 0.2816902 | 39.03653
1.464539 | 2.929077 | 0.003029864 | 88.012 | 0.003068258 | 0.2820036 | 39.06628
1.466166 | 2.932332 | 0.003035728 | 88.112 | 0.003074122 | 0.282317 | 39.14094
1.467794 | 2.935588 | 0.003039896 | 88.212 | 0.00307829 | 0.2826304 | 39.194
1.469421 | 2.938843 | 0.003044738 | 88.312 | 0.003083132 | 0.2829438 | 39.25566
1.470998 | 2.941996 | 0.003048688 | 88.412 | 0.003087082 | 0.2832474 | 39.30595
1.472626 | 2.945252 | 0.003052398 | 88.512 | 0.003090792 | 0.2835608 | 39.35319
1.474304 | 2.948608 | 0.003056088 | 88.612 | 0.003094482 | 0.283884 | 39.40017
1.475983 | 2.951965 | 0.003062028 | 88.712 | 0.003100422 | 0.2842072 | 39.4758
1.477712 | 2.955424 | 0.00306817 | 88.812 | 0.003106564 | 0.2845402 | 39.554
1.479391 | 2.958781 | 0.003070955 | 88.912 | 0.003109349 | 0.2848634 | 39.58946
1.48112 | 2.96224 | 0.003075219 | 89.012 | 0.003113614 | 0.2851964 | 39.64376
1.482798 | 2.965597 | 0.003083645 | 89.112 | 0.003122039 | 0.2855196 | 39.75104
1.484528 | 2.969055 | 0.003088347 | 89.212 | 0.003126741 | 0.2858526 | 39.81091
1.486206 | 2.972412 | 0.003091428 | 89.312 | 0.003129822 | 0.2861758 | 39.85014
1.487834 | 2.975667 | 0.003098598 | 89.412 | 0.003136992 | 0.2864892 | 39.94142
1.489512 | 2.979024 | 0.003104458 | 89.512 | 0.003142852 | 0.2868124 | 40.01603
1.49114 | 2.98228 | 0.003110788 | 89.612 | 0.003149182 | 0.2871258 | 40.09663
1.492767 | 2.985535 | 0.003113271 | 89.712 | 0.003151665 | 0.2874392 | 40.12825
1.494395 | 2.98879 | 0.003118115 | 89.812 | 0.003156509 | 0.2877526 | 40.18993
1.496073 | 2.992147 | 0.003122494 | 89.912 | 0.003160888 | 0.2880758 | 40.24567
1.497701 | 2.995402 | 0.003128445 | 90.012 | 0.00316684 | 0.2883892 | 40.32145
1.49938 | 2.998759 | 0.003133507 | 90.112 | 0.003171902 | 0.2887124 | 40.38591
1.501007 | 3.002014 | 0.003141109 | 90.212 | 0.003179503 | 0.2890258 | 40.48269
1.502686 | 3.005371 | 0.003142735 | 90.312 | 0.003181129 | 0.289349 | 40.50339
1.504364 | 3.008728 | 0.003148367 | 90.412 | 0.003186761 | 0.2896722 | 40.5751
1.506043 | 3.012085 | 0.003155992 | 90.512 | 0.003194386 | 0.2899954 | 40.67219
1.507721 | 3.015442 | 0.003157807 | 90.612 | 0.003196201 | 0.2903186 | 40.69529
1.5094 | 3.018799 | 0.003165163 | 90.712 | 0.003203557 | 0.2906418 | 40.78896
1.511027 | 3.022054 | 0.003167087 | 90.812 | 0.003205481 | 0.2909552 | 40.81345
1.512655 | 3.025309 | 0.003171963 | 90.912 | 0.003210358 | 0.2912686 | 40.87554
1.514282 | 3.028565 | 0.003177445 | 91.012 | 0.003215839 | 0.291582 | 40.94533
1.51591 | 3.03182 | 0.003183567 | 91.112 | 0.003221961 | 0.2918954 | 41.02328
1.517538 | 3.035075 | 0.003187554 | 91.212 | 0.003225948 | 0.2922088 | 41.07404
1.519165 | 3.03833 | 0.003194596 | 91.312 | 0.00323299 | 0.2925222 | 41.16371
1.520844 | 3.041687 | 0.003197056 | 91.412 | 0.00323545 | 0.2928454 | 41.19503
1.522573 | 3.045146 | 0.003202921 | 91.512 | 0.003241315 | 0.2931783 | 41.26971
1.524251 | 3.048503 | 0.003206176 | 91.612 | 0.00324457 | 0.2935015 | 41.31114
1.526032 | 3.052063 | 0.003214027 | 91.712 | 0.003252422 | 0.2938443 | 41.41112
1.52771 | 3.05542 | 0.003216069 | 91.812 | 0.003254463 | 0.2941675 | 41.43711
1.529388 | 3.058777 | 0.003222614 | 91.912 | 0.003261008 | 0.2944907 | 41.52044
1.531067 | 3.062134 | 0.003230717 | 92.012 | 0.003269112 | 0.2948139 | 41.62362
1.532745 | 3.065491 | 0.003232123 | 92.112 | 0.003270518 | 0.2951371 | 41.64152
1.534424 | 3.068848 | 0.003237198 | 92.212 | 0.003275592 | 0.2954603 | 41.70613
1.536102 | 3.072205 | 0.003246599 | 92.312 | 0.003284993 | 0.2957835 | 41.82583
1.53773 | 3.07546 | 0.003251961 | 92.412 | 0.003290356 | 0.2960969 | 41.89411
1.539358 | 3.078715 | 0.003251862 | 92.512 | 0.003290256 | 0.2964103 | 41.89285
1.540985 | 3.08197 | 0.003261938 | 92.612 | 0.003300332 | 0.2967237 | 42.02114
1.542664 | 3.085327 | 0.003265956 | 92.712 | 0.00330435 | 0.2970469 | 42.07229
1.544291 | 3.088583 | 0.003269979 | 92.812 | 0.003308373 | 0.2973603 | 42.12351
1.54597 | 3.091939 | 0.003272606 | 92.912 | 0.003311 | 0.2976835 | 42.15696
1.547648 | 3.095296 | 0.003280418 | 93.012 | 0.003318812 | 0.2980067 | 42.25642
1.549327 | 3.098653 | 0.003283251 | 93.112 | 0.003321645 | 0.2983299 | 42.29249
1.551056 | 3.102112 | 0.003289731 | 93.212 | 0.003328125 | 0.2986629 | 42.375
1.552785 | 3.105571 | 0.003297059 | 93.312 | 0.003335453 | 0.2989959 | 42.46831
1.554464 | 3.108928 | 0.003300299 | 93.412 | 0.003338693 | 0.2993191 | 42.50956
1.556142 | 3.112284 | 0.003303375 | 93.512 | 0.003341769 | 0.2996423 | 42.54872
1.55777 | 3.11554 | 0.003312642 | 93.612 | 0.003351036 | 0.2999557 | 42.66672
1.559397 | 3.118795 | 0.0033155 | 93.712 | 0.003353894 | 0.3002691 | 42.7031
1.561025 | 3.12205 | 0.003317809 | 93.812 | 0.003356203 | 0.3005825 | 42.73251
1.562653 | 3.125305 | 0.00332771 | 93.912 | 0.003366104 | 0.3008959 | 42.85857
1.564229 | 3.128459 | 0.003330124 | 94.012 | 0.003368518 | 0.3011995 | 42.88931
1.565857 | 3.131714 | 0.003335814 | 94.112 | 0.003374208 | 0.3015129 | 42.96175
1.567535 | 3.135071 | 0.003342761 | 94.212 | 0.003381155 | 0.3018361 | 43.0502
1.569214 | 3.138428 | 0.00334615 | 94.312 | 0.003384544 | 0.3021593 | 43.09336
1.570892 | 3.141785 | 0.00334863 | 94.412 | 0.003387025 | 0.3024825 | 43.12494
1.572622 | 3.145244 | 0.003354035 | 94.512 | 0.00339243 | 0.3028155 | 43.19375
1.5743 | 3.1486 | 0.003362311 | 94.612 | 0.003400705 | 0.3031387 | 43.29912
1.576029 | 3.152059 | 0.003364717 | 94.712 | 0.003403111 | 0.3034717 | 43.32976
1.577708 | 3.155416 | 0.003372923 | 94.812 | 0.003411317 | 0.3037949 | 43.43423
1.579437 | 3.158875 | 0.00337694 | 94.912 | 0.003415334 | 0.3041278 | 43.48538
1.581065 | 3.16213 | 0.003380176 | 95.012 | 0.00341857 | 0.3044412 | 43.52658
1.582692 | 3.165385 | 0.003384505 | 95.112 | 0.003422899 | 0.3047547 | 43.5817
1.58432 | 3.16864 | 0.003391664 | 95.212 | 0.003430058 | 0.3050681 | 43.67285
1.585948 | 3.171895 | 0.003396121 | 95.312 | 0.003434515 | 0.3053815 | 43.7296
1.587575 | 3.175151 | 0.003400476 | 95.412 | 0.00343887 | 0.3056949 | 43.78506
1.589203 | 3.178406 | 0.003407212 | 95.512 | 0.003445607 | 0.3060083 | 43.87083
1.590881 | 3.181763 | 0.003410566 | 95.612 | 0.00344896 | 0.3063315 | 43.91352
1.59256 | 3.18512 | 0.003417191 | 95.712 | 0.003455585 | 0.3066547 | 43.99788
1.59434 | 3.18868 | 0.003422327 | 95.812 | 0.003460721 | 0.3069974 | 44.06327
1.596019 | 3.192037 | 0.003427454 | 95.912 | 0.003465848 | 0.3073206 | 44.12854
1.597697 | 3.195394 | 0.003433007 | 96.012 | 0.003471401 | 0.3076438 | 44.19925
1.599426 | 3.198853 | 0.003435334 | 96.112 | 0.003473728 | 0.3079768 | 44.22888
1.601105 | 3.202209 | 0.00344158 | 96.212 | 0.003479974 | 0.3083 | 44.30841
1.602783 | 3.205566 | 0.003446131 | 96.312 | 0.003484525 | 0.3086232 | 44.36635
1.604462 | 3.208923 | 0.003458309 | 96.412 | 0.003496704 | 0.3089464 | 44.52141
1.606089 | 3.212179 | 0.003459816 | 96.512 | 0.00349821 | 0.3092598 | 44.54059
1.607717 | 3.215434 | 0.003462544 | 96.612 | 0.003500939 | 0.3095732 | 44.57533
1.609395 | 3.218791 | 0.003467933 | 96.712 | 0.003506327 | 0.3098964 | 44.64395
1.611023 | 3.222046 | 0.003474007 | 96.812 | 0.003512401 | 0.3102098 | 44.72128
1.612651 | 3.225301 | 0.003479942 | 96.912 | 0.003518336 | 0.3105232 | 44.79685
1.61438 | 3.22876 | 0.003482189 | 97.012 | 0.003520583 | 0.3108562 | 44.82546
1.616058 | 3.232117 | 0.003491874 | 97.112 | 0.003530268 | 0.3111794 | 44.94877
1.617737 | 3.235474 | 0.003492852 | 97.212 | 0.003531246 | 0.3115026 | 44.96122
1.619415 | 3.238831 | 0.00350053 | 97.312 | 0.003538924 | 0.3118258 | 45.05898
1.621145 | 3.242289 | 0.003506209 | 97.412 | 0.003544603 | 0.3121588 | 45.13128
1.622874 | 3.245748 | 0.003510039 | 97.512 | 0.003548433 | 0.3124918 | 45.18005
1.624552 | 3.249105 | 0.003518015 | 97.612 | 0.003556409 | 0.312815 | 45.28161
1.626231 | 3.252462 | 0.003524001 | 97.712 | 0.003562396 | 0.3131382 | 45.35783
1.627858 | 3.255717 | 0.003526015 | 97.812 | 0.003564409 | 0.3134516 | 45.38347
1.629486 | 3.258972 | 0.003530502 | 97.912 | 0.003568896 | 0.313765 | 45.4406
1.631114 | 3.262227 | 0.003539333 | 98.012 | 0.003577727 | 0.3140784 | 45.55304
1.632741 | 3.265483 | 0.003544459 | 98.112 | 0.003582853 | 0.3143918 | 45.61831
1.634369 | 3.268738 | 0.003547538 | 98.212 | 0.003585932 | 0.3147052 | 45.65751
1.635946 | 3.271891 | 0.003558292 | 98.312 | 0.003596687 | 0.3150088 | 45.79444
1.637624 | 3.275248 | 0.00356078 | 98.412 | 0.003599174 | 0.315332 | 45.8261
1.639303 | 3.278605 | 0.003565152 | 98.512 | 0.003603546 | 0.3156552 | 45.88178
1.640981 | 3.281962 | 0.003570776 | 98.612 | 0.00360917 | 0.3159784 | 45.95338
1.64271 | 3.285421 | 0.003578723 | 98.712 | 0.003617118 | 0.3163114 | 46.05457
1.644389 | 3.288778 | 0.003584608 | 98.812 | 0.003623002 | 0.3166346 | 46.12949
1.646118 | 3.292236 | 0.0035929 | 98.912 | 0.003631294 | 0.3169676 | 46.23507
1.647848 | 3.295695 | 0.003596901 | 99.012 | 0.003635296 | 0.3173006 | 46.28602
1.649475 | 3.29895 | 0.003600219 | 99.112 | 0.003638613 | 0.317614 | 46.32826
1.651154 | 3.302307 | 0.00360562 | 99.212 | 0.003644014 | 0.3179371 | 46.39703
1.652781 | 3.305563 | 0.003613302 | 99.312 | 0.003651696 | 0.3182506 | 46.49484
1.654358 | 3.308716 | 0.003617326 | 99.412 | 0.00365572 | 0.3185542 | 46.54607
1.655986 | 3.311971 | 0.003622057 | 99.512 | 0.003660451 | 0.3188676 | 46.60631
1.657562 | 3.315125 | 0.003630426 | 99.612 | 0.00366882 | 0.3191712 | 46.71287
1.659241 | 3.318482 | 0.003631757 | 99.712 | 0.003670151 | 0.3194944 | 46.72982
1.660919 | 3.321839 | 0.003637809 | 99.812 | 0.003676203 | 0.3198176 | 46.80687
1.662649 | 3.325297 | 0.003647217 | 99.912 | 0.003685611 | 0.3201505 | 46.92666
1.664378 | 3.328756 | 0.003649828 | 100.012 | 0.003688222 | 0.3204835 | 46.9599
1.666056 | 3.332113 | 0.003655892 | 100.112 | 0.003694286 | 0.3208067 | 47.03711
1.667735 | 3.33547 | 0.003662808 | 100.212 | 0.003701202 | 0.3211299 | 47.12517
1.669413 | 3.338827 | 0.003668842 | 100.312 | 0.003707236 | 0.3214531 | 47.202
1.671092 | 3.342184 | 0.003670785 | 100.412 | 0.00370918 | 0.3217763 | 47.22674
1.672719 | 3.345439 | 0.003677108 | 100.512 | 0.003715502 | 0.3220897 | 47.30724
1.674347 | 3.348694 | 0.003680832 | 100.612 | 0.003719227 | 0.3224031 | 47.35466
1.675975 | 3.351949 | 0.003687303 | 100.712 | 0.003725697 | 0.3227165 | 47.43705
1.677602 | 3.355204 | 0.003690994 | 100.812 | 0.003729388 | 0.3230299 | 47.48404
1.67923 | 3.35846 | 0.0036995 | 100.912 | 0.003737894 | 0.3233433 | 47.59234
1.680908 | 3.361817 | 0.003705453 | 101.012 | 0.003743848 | 0.3236665 | 47.66815
1.682587 | 3.365173 | 0.003709475 | 101.112 | 0.003747869 | 0.3239897 | 47.71935
1.684265 | 3.36853 | 0.003719925 | 101.212 | 0.003758319 | 0.3243129 | 47.85241
1.685995 | 3.371989 | 0.003719226 | 101.312 | 0.00375762 | 0.3246459 | 47.8435
1.687673 | 3.375346 | 0.003731091 | 101.412 | 0.003769485 | 0.3249691 | 47.99458
1.689402 | 3.378805 | 0.003736766 | 101.512 | 0.00377516 | 0.3253021 | 48.06683
1.691132 | 3.382263 | 0.003739836 | 101.612 | 0.00377823 | 0.3256351 | 48.10591
1.692861 | 3.385722 | 0.003746815 | 101.712 | 0.003785209 | 0.3259681 | 48.19478
1.694539 | 3.389079 | 0.003752309 | 101.812 | 0.003790703 | 0.3262913 | 48.26473
1.696167 | 3.392334 | 0.003759303 | 101.912 | 0.003797697 | 0.3266047 | 48.35378
1.697795 | 3.395589 | 0.003760054 | 102.012 | 0.003798448 | 0.3269181 | 48.36334
1.699422 | 3.398845 | 0.003767434 | 102.112 | 0.003805828 | 0.3272315 | 48.45731
1.700999 | 3.401998 | 0.003771999 | 102.212 | 0.003810393 | 0.3275351 | 48.51543
1.702627 | 3.405253 | 0.003777637 | 102.312 | 0.003816031 | 0.3278485 | 48.58722
1.704254 | 3.408508 | 0.003784261 | 102.412 | 0.003822655 | 0.3281619 | 48.67155
1.705882 | 3.411764 | 0.003785207 | 102.512 | 0.003823601 | 0.3284753 | 48.68361
1.70756 | 3.415121 | 0.003794262 | 102.612 | 0.003832656 | 0.3287985 | 48.79889
1.709239 | 3.418477 | 0.003800806 | 102.712 | 0.0038392 | 0.3291217 | 48.88221
1.710917 | 3.421834 | 0.003802316 | 102.812 | 0.00384071 | 0.3294449 | 48.90144
1.712596 | 3.425191 | 0.003809017 | 102.912 | 0.003847411 | 0.3297681 | 48.98676
1.714325 | 3.42865 | 0.003814867 | 103.012 | 0.003853261 | 0.3301011 | 49.06125
1.716004 | 3.432007 | 0.003822879 | 103.112 | 0.003861273 | 0.3304243 | 49.16325
1.717733 | 3.435466 | 0.003825282 | 103.212 | 0.003863676 | 0.3307573 | 49.19386
1.71936 | 3.438721 | 0.003833609 | 103.312 | 0.003872003 | 0.3310707 | 49.29987
1.721039 | 3.442078 | 0.003836491 | 103.412 | 0.003874885 | 0.3313939 | 49.33657
1.722666 | 3.445333 | 0.003842832 | 103.512 | 0.003881226 | 0.3317073 | 49.41731
1.724294 | 3.448588 | 0.003849328 | 103.612 | 0.003887722 | 0.3320207 | 49.50002
1.725973 | 3.451945 | 0.003849934 | 103.712 | 0.003888328 | 0.3323439 | 49.50773
1.7276 | 3.4552 | 0.003858877 | 103.812 | 0.003897271 | 0.3326573 | 49.62159
1.729279 | 3.458557 | 0.003863164 | 103.912 | 0.003901558 | 0.3329805 | 49.67618
1.730957 | 3.461914 | 0.003868412 | 104.012 | 0.003906806 | 0.3333037 | 49.743
1.732686 | 3.465373 | 0.003873703 | 104.112 | 0.003912097 | 0.3336367 | 49.81036
1.734365 | 3.46873 | 0.003878708 | 104.212 | 0.003917102 | 0.3339599 | 49.87409
1.736043 | 3.472087 | 0.003886824 | 104.312 | 0.003925218 | 0.3342831 | 49.97743
1.737722 | 3.475444 | 0.003887805 | 104.412 | 0.003926199 | 0.3346063 | 49.98991
1.7394 | 3.478801 | 0.003893353 | 104.512 | 0.003931747 | 0.3349295 | 50.06056
1.741079 | 3.482158 | 0.003898754 | 104.612 | 0.003937149 | 0.3352527 | 50.12933
1.742808 | 3.485616 | 0.003903857 | 104.712 | 0.003942251 | 0.3355856 | 50.1943
1.744436 | 3.488871 | 0.003907026 | 104.812 | 0.00394542 | 0.335899 | 50.23465
1.746063 | 3.492126 | 0.003915648 | 104.912 | 0.003954042 | 0.3362124 | 50.34443
1.747691 | 3.495382 | 0.003918119 | 105.012 | 0.003956513 | 0.3365258 | 50.37589
1.749318 | 3.498637 | 0.003924535 | 105.112 | 0.003962929 | 0.3368392 | 50.45758
1.750946 | 3.501892 | 0.003930941 | 105.212 | 0.003969335 | 0.3371526 | 50.53914
1.752625 | 3.505249 | 0.003933039 | 105.312 | 0.003971433 | 0.3374758 | 50.56586
1.754303 | 3.508606 | 0.003936315 | 105.412 | 0.003974709 | 0.337799 | 50.60757
1.756032 | 3.512065 | 0.003945136 | 105.512 | 0.00398353 | 0.338132 | 50.71988
1.757711 | 3.515422 | 0.003951674 | 105.612 | 0.003990068 | 0.3384552 | 50.80312
1.759491 | 3.518982 | 0.00395554 | 105.712 | 0.003993935 | 0.338798 | 50.85235
1.76122 | 3.522441 | 0.003961446 | 105.812 | 0.00399984 | 0.339131 | 50.92755
1.762899 | 3.525798 | 0.003969171 | 105.912 | 0.004007565 | 0.3394542 | 51.0259
1.764577 | 3.529154 | 0.003974327 | 106.012 | 0.004012721 | 0.3397774 | 51.09155
1.766256 | 3.532511 | 0.003979923 | 106.112 | 0.004018318 | 0.3401006 | 51.16281
1.767883 | 3.535767 | 0.003982132 | 106.212 | 0.004020526 | 0.340414 | 51.19093
1.76946 | 3.53892 | 0.003989241 | 106.312 | 0.004027635 | 0.3407176 | 51.28145
1.771088 | 3.542175 | 0.003994931 | 106.412 | 0.004033325 | 0.341031 | 51.35388
1.772715 | 3.54543 | 0.00400086 | 106.512 | 0.004039254 | 0.3413444 | 51.42938
1.774343 | 3.548686 | 0.004006535 | 106.612 | 0.004044929 | 0.3416578 | 51.50164
1.776021 | 3.552043 | 0.004013876 | 106.712 | 0.00405227 | 0.341981 | 51.59511
1.7777 | 3.5554 | 0.004019343 | 106.812 | 0.004057737 | 0.3423042 | 51.66471
1.779378 | 3.558757 | 0.00402558 | 106.912 | 0.004063975 | 0.3426274 | 51.74413
1.781057 | 3.562114 | 0.004031087 | 107.012 | 0.004069481 | 0.3429506 | 51.81424
1.782735 | 3.56547 | 0.004039998 | 107.112 | 0.004078392 | 0.3432738 | 51.9277
1.784465 | 3.568929 | 0.004046719 | 107.212 | 0.004085113 | 0.3436068 | 52.01328
1.786143 | 3.572286 | 0.004052277 | 107.312 | 0.004090671 | 0.34393 | 52.08404
1.787822 | 3.575643 | 0.00405879 | 107.412 | 0.004097184 | 0.3442532 | 52.16697
1.7895 | 3.579 | 0.004062946 | 107.512 | 0.00410134 | 0.3445764 | 52.21988
1.791128 | 3.582255 | 0.004068868 | 107.612 | 0.004107262 | 0.3448898 | 52.29528
1.792755 | 3.58551 | 0.00407632 | 107.712 | 0.004114714 | 0.3452032 | 52.39016
1.794383 | 3.588766 | 0.004081228 | 107.812 | 0.004119622 | 0.3455166 | 52.45266
1.79601 | 3.592021 | 0.004089978 | 107.912 | 0.004128372 | 0.34583 | 52.56406
1.797638 | 3.595276 | 0.004094369 | 108.012 | 0.004132763 | 0.3461434 | 52.61997
1.799316 | 3.598633 | 0.004101012 | 108.112 | 0.004139406 | 0.3464666 | 52.70455
1.800995 | 3.60199 | 0.004105598 | 108.212 | 0.004143992 | 0.3467898 | 52.76295
1.802673 | 3.605347 | 0.004109912 | 108.312 | 0.004148307 | 0.347113 | 52.81788
1.804403 | 3.608805 | 0.004118101 | 108.412 | 0.004156495 | 0.347446 | 52.92214
1.806132 | 3.612264 | 0.004127241 | 108.512 | 0.004165635 | 0.347779 | 53.03852
1.807811 | 3.615621 | 0.004131213 | 108.612 | 0.004169607 | 0.3481022 | 53.08908
1.809489 | 3.618978 | 0.00413919 | 108.712 | 0.004177584 | 0.3484253 | 53.19066
1.811117 | 3.622233 | 0.004145217 | 108.812 | 0.004183612 | 0.3487388 | 53.2674
1.812795 | 3.62559 | 0.004149286 | 108.912 | 0.00418768 | 0.349062 | 53.3192
1.814423 | 3.628845 | 0.004159399 | 109.012 | 0.004197793 | 0.3493754 | 53.44796
1.815999 | 3.631999 | 0.004164549 | 109.112 | 0.004202943 | 0.349679 | 53.51353
1.817627 | 3.635254 | 0.004167874 | 109.212 | 0.004206268 | 0.3499924 | 53.55587
1.819305 | 3.638611 | 0.004176767 | 109.312 | 0.004215162 | 0.3503156 | 53.6691
1.820933 | 3.641866 | 0.00418071 | 109.412 | 0.004219104 | 0.350629 | 53.7193
1.822612 | 3.645223 | 0.004187147 | 109.512 | 0.004225541 | 0.3509522 | 53.80126
1.82429 | 3.64858 | 0.004193873 | 109.612 | 0.004232268 | 0.3512754 | 53.8869
1.825969 | 3.651937 | 0.004201321 | 109.712 | 0.004239715 | 0.3515986 | 53.98173
1.827698 | 3.655396 | 0.004206001 | 109.812 | 0.004244395 | 0.3519316 | 54.04132
1.829478 | 3.658956 | 0.004213741 | 109.912 | 0.004252135 | 0.3522743 | 54.13987
1.831207 | 3.662415 | 0.004220395 | 110.012 | 0.004258789 | 0.3526073 | 54.22459
1.832886 | 3.665772 | 0.004224262 | 110.112 | 0.004262656 | 0.3529305 | 54.27383
1.834513 | 3.669027 | 0.004232655 | 110.212 | 0.004271049 | 0.3532439 | 54.38069
1.836192 | 3.672384 | 0.004239782 | 110.312 | 0.004278176 | 0.3535671 | 54.47143
1.837769 | 3.675537 | 0.004245645 | 110.412 | 0.004284039 | 0.3538707 | 54.54608
1.839396 | 3.678792 | 0.004252376 | 110.512 | 0.00429077 | 0.3541841 | 54.63178
1.841024 | 3.682048 | 0.00425897 | 110.612 | 0.004297364 | 0.3544975 | 54.71574
1.842651 | 3.685303 | 0.004263003 | 110.712 | 0.004301397 | 0.3548109 | 54.76709
1.844279 | 3.688558 | 0.004268886 | 110.812 | 0.00430728 | 0.3551243 | 54.842
1.845957 | 3.691915 | 0.004279825 | 110.912 | 0.004318219 | 0.3554475 | 54.98127
1.847585 | 3.69517 | 0.004283348 | 111.012 | 0.004321742 | 0.3557609 | 55.02613
1.849264 | 3.698527 | 0.004290056 | 111.112 | 0.00432845 | 0.3560841 | 55.11154
1.850942 | 3.701884 | 0.004295712 | 111.212 | 0.004334106 | 0.3564073 | 55.18355
1.852621 | 3.705241 | 0.004301115 | 111.312 | 0.004339509 | 0.3567305 | 55.25235
1.85435 | 3.7087 | 0.004307661 | 111.412 | 0.004346055 | 0.3570635 | 55.33569
1.856028 | 3.712057 | 0.00431438 | 111.512 | 0.004352774 | 0.3573867 | 55.42124
1.857656 | 3.715312 | 0.004323287 | 111.612 | 0.004361681 | 0.3577001 | 55.53464
1.859284 | 3.718567 | 0.004324392 | 111.712 | 0.004362786 | 0.3580135 | 55.54872
1.860911 | 3.721822 | 0.004335346 | 111.812 | 0.00437374 | 0.3583269 | 55.68819
1.86259 | 3.725179 | 0.004340145 | 111.912 | 0.004378539 | 0.3586501 | 55.74929
1.864217 | 3.728434 | 0.004343838 | 112.012 | 0.004382232 | 0.3589635 | 55.79631
1.865845 | 3.73169 | 0.00435284 | 112.112 | 0.004391235 | 0.3592769 | 55.91094
1.867523 | 3.735047 | 0.00435735 | 112.212 | 0.004395745 | 0.3596001 | 55.96836
1.869202 | 3.738403 | 0.004363663 | 112.312 | 0.004402057 | 0.3599233 | 56.04873
1.87088 | 3.74176 | 0.004368777 | 112.412 | 0.004407171 | 0.3602465 | 56.11385
1.872609 | 3.745219 | 0.004376733 | 112.512 | 0.004415127 | 0.3605795 | 56.21514
1.87439 | 3.748779 | 0.004380947 | 112.612 | 0.004419341 | 0.3609223 | 56.2688
1.876068 | 3.752136 | 0.004389742 | 112.712 | 0.004428137 | 0.3612455 | 56.38079
1.877798 | 3.755595 | 0.004395453 | 112.812 | 0.004433848 | 0.3615785 | 56.4535
1.879527 | 3.759054 | 0.004403178 | 112.912 | 0.004441572 | 0.3619114 | 56.55185
1.881154 | 3.762309 | 0.004408627 | 113.012 | 0.004447021 | 0.3622248 | 56.62123
1.882833 | 3.765666 | 0.004418789 | 113.112 | 0.004457184 | 0.362548 | 56.75062
1.88446 | 3.768921 | 0.004423082 | 113.212 | 0.004461477 | 0.3628614 | 56.80528
1.886037 | 3.772075 | 0.004427665 | 113.312 | 0.004466059 | 0.3631651 | 56.86363
1.887665 | 3.77533 | 0.004437783 | 113.412 | 0.004476177 | 0.3634785 | 56.99245
1.889292 | 3.778585 | 0.004437785 | 113.512 | 0.004476179 | 0.3637919 | 56.99248
1.89092 | 3.78184 | 0.004443849 | 113.612 | 0.004482243 | 0.3641053 | 57.06969
1.892548 | 3.785095 | 0.004453723 | 113.712 | 0.004492118 | 0.3644187 | 57.19542
1.894226 | 3.788452 | 0.004458617 | 113.812 | 0.004497011 | 0.3647419 | 57.25772
1.895905 | 3.791809 | 0.004463166 | 113.912 | 0.00450156 | 0.3650651 | 57.31565
1.897634 | 3.795268 | 0.004470541 | 114.012 | 0.004508936 | 0.3653981 | 57.40955
1.899312 | 3.798625 | 0.004477237 | 114.112 | 0.004515631 | 0.3657213 | 57.4948
1.901042 | 3.802083 | 0.004484055 | 114.212 | 0.004522449 | 0.3660542 | 57.58161
1.90272 | 3.80544 | 0.004489469 | 114.312 | 0.004527863 | 0.3663774 | 57.65054
1.90445 | 3.808899 | 0.004497342 | 114.412 | 0.004535736 | 0.3667104 | 57.75078
1.906077 | 3.812154 | 0.004504714 | 114.512 | 0.004543108 | 0.3670238 | 57.84464
1.907705 | 3.815409 | 0.004510429 | 114.612 | 0.004548823 | 0.3673372 | 57.91741
1.909332 | 3.818665 | 0.004517725 | 114.712 | 0.004556119 | 0.3676506 | 58.01031
1.91096 | 3.82192 | 0.004521079 | 114.812 | 0.004559473 | 0.367964 | 58.05302
1.912588 | 3.825175 | 0.004527081 | 114.912 | 0.004565476 | 0.3682774 | 58.12944
1.914266 | 3.828532 | 0.004535912 | 115.012 | 0.004574306 | 0.3686006 | 58.24187
1.915945 | 3.831889 | 0.004539749 | 115.112 | 0.004578143 | 0.3689238 | 58.29073
1.917623 | 3.835246 | 0.004547866 | 115.212 | 0.00458626 | 0.369247 | 58.39408
1.919301 | 3.838603 | 0.00455372 | 115.312 | 0.004592114 | 0.3695702 | 58.46861
1.92098 | 3.84196 | 0.004558475 | 115.412 | 0.004596869 | 0.3698934 | 58.52915
1.922658 | 3.845317 | 0.004563449 | 115.512 | 0.004601844 | 0.3702166 | 58.59249
1.924337 | 3.848674 | 0.004570286 | 115.612 | 0.00460868 | 0.3705398 | 58.67954
1.925964 | 3.851929 | 0.004577261 | 115.712 | 0.004615656 | 0.3708532 | 58.76835
1.927643 | 3.855286 | 0.004581455 | 115.812 | 0.004619849 | 0.3711764 | 58.82175
1.92927 | 3.858541 | 0.004591159 | 115.912 | 0.004629553 | 0.3714898 | 58.94531
1.930847 | 3.861694 | 0.004596326 | 116.012 | 0.004634721 | 0.3717934 | 59.01109
1.932475 | 3.86495 | 0.004601472 | 116.112 | 0.004639867 | 0.3721068 | 59.07662
1.934102 | 3.868205 | 0.004606731 | 116.212 | 0.004645125 | 0.3724202 | 59.14357
1.93573 | 3.87146 | 0.004612434 | 116.312 | 0.004650828 | 0.3727336 | 59.21618
1.937358 | 3.874715 | 0.004621951 | 116.412 | 0.004660345 | 0.373047 | 59.33736
1.939087 | 3.878174 | 0.004625772 | 116.512 | 0.004664167 | 0.37338 | 59.38601
1.940816 | 3.881633 | 0.004633084 | 116.612 | 0.004671478 | 0.373713 | 59.4791
1.942546 | 3.885091 | 0.004638953 | 116.712 | 0.004677347 | 0.374046 | 59.55384
1.944275 | 3.88855 | 0.004646244 | 116.812 | 0.004684638 | 0.374379 | 59.64666
1.946004 | 3.892009 | 0.004651941 | 116.912 | 0.004690335 | 0.374712 | 59.71921
1.947734 | 3.895467 | 0.004660522 | 117.012 | 0.004698916 | 0.375045 | 59.82846
1.949412 | 3.898824 | 0.004663615 | 117.112 | 0.004702009 | 0.3753682 | 59.86784
1.951091 | 3.902181 | 0.004669891 | 117.212 | 0.004708285 | 0.3756914 | 59.94775
1.952718 | 3.905436 | 0.004679154 | 117.312 | 0.004717548 | 0.3760048 | 60.06569
1.954397 | 3.908793 | 0.004682746 | 117.412 | 0.00472114 | 0.376328 | 60.11142
1.956024 | 3.912048 | 0.004692576 | 117.512 | 0.00473097 | 0.3766414 | 60.23658
1.957652 | 3.915304 | 0.004696258 | 117.612 | 0.004734652 | 0.3769548 | 60.28346
1.959279 | 3.918559 | 0.004701935 | 117.712 | 0.004740329 | 0.3772682 | 60.35574
1.960958 | 3.921916 | 0.004708428 | 117.812 | 0.004746822 | 0.3775914 | 60.43842
1.962636 | 3.925273 | 0.004715124 | 117.912 | 0.004753518 | 0.3779146 | 60.52367
1.964366 | 3.928731 | 0.004720734 | 118.012 | 0.004759128 | 0.3782475 | 60.5951
1.966095 | 3.93219 | 0.004729068 | 118.112 | 0.004767462 | 0.3785806 | 60.70121
1.967774 | 3.935547 | 0.004734275 | 118.212 | 0.004772669 | 0.3789038 | 60.76752
1.969452 | 3.938904 | 0.004740607 | 118.312 | 0.004779001 | 0.379227 | 60.84813
1.97108 | 3.942159 | 0.004746623 | 118.412 | 0.004785017 | 0.3795403 | 60.92473
1.972758 | 3.945516 | 0.004750245 | 118.512 | 0.004788639 | 0.3798635 | 60.97084
1.974386 | 3.948771 | 0.004756306 | 118.612 | 0.0047947 | 0.380177 | 61.04801
1.976013 | 3.952026 | 0.004763171 | 118.712 | 0.004801565 | 0.3804903 | 61.13542
1.977641 | 3.955282 | 0.004770373 | 118.812 | 0.004808767 | 0.3808038 | 61.22712
1.979268 | 3.958537 | 0.004777956 | 118.912 | 0.004816351 | 0.3811171 | 61.32368
1.980896 | 3.961792 | 0.004780097 | 119.012 | 0.004818491 | 0.3814306 | 61.35093
1.982524 | 3.965047 | 0.004787036 | 119.112 | 0.00482543 | 0.381744 | 61.43928
1.984151 | 3.968303 | 0.004794072 | 119.212 | 0.004832466 | 0.3820574 | 61.52887
1.98583 | 3.97166 | 0.004799679 | 119.312 | 0.004838073 | 0.3823806 | 61.60026
1.987508 | 3.975017 | 0.004807017 | 119.412 | 0.004845411 | 0.3827038 | 61.69369
1.989187 | 3.978373 | 0.004812809 | 119.512 | 0.004851204 | 0.383027 | 61.76744
1.990865 | 3.98173 | 0.004820049 | 119.612 | 0.004858443 | 0.3833502 | 61.85962
1.992594 | 3.985189 | 0.004825342 | 119.712 | 0.004863736 | 0.3836831 | 61.92701
1.994324 | 3.988647 | 0.004837461 | 119.812 | 0.004875855 | 0.3840161 | 62.08131
1.996002 | 3.992004 | 0.004837646 | 119.912 | 0.00487604 | 0.3843393 | 62.08367
1.997681 | 3.995361 | 0.004846081 | 120.012 | 0.004884475 | 0.3846625 | 62.19107
1.999359 | 3.998718 | 0.004850807 | 120.112 | 0.004889201 | 0.3849857 | 62.25124
2.000987 | 4.001974 | 0.004856454 | 120.212 | 0.004894848 | 0.3852991 | 62.32314
2.002564 | 4.005127 | 0.004864081 | 120.312 | 0.004902475 | 0.3856027 | 62.42025
2.00414 | 4.008281 | 0.004868327 | 120.412 | 0.004906721 | 0.3859063 | 62.47431
2.005768 | 4.011536 | 0.004876839 | 120.512 | 0.004915233 | 0.3862197 | 62.58269
2.007446 | 4.014893 | 0.004880294 | 120.612 | 0.004918688 | 0.3865429 | 62.62668
2.009125 | 4.018249 | 0.004887909 | 120.712 | 0.004926303 | 0.3868661 | 62.72364
2.010803 | 4.021606 | 0.004893377 | 120.812 | 0.004931771 | 0.3871893 | 62.79326
2.012533 | 4.025065 | 0.004900277 | 120.912 | 0.004938671 | 0.3875223 | 62.88112
2.014262 | 4.028524 | 0.004906682 | 121.012 | 0.004945077 | 0.3878553 | 62.96267
2.015991 | 4.031983 | 0.004914412 | 121.112 | 0.004952806 | 0.3881883 | 63.06109
2.01767 | 4.03534 | 0.004920475 | 121.212 | 0.00495887 | 0.3885115 | 63.13829
2.019297 | 4.038595 | 0.004925658 | 121.312 | 0.004964052 | 0.3888249 | 63.20427
2.020925 | 4.04185 | 0.004932055 | 121.412 | 0.004970449 | 0.3891383 | 63.28572
2.022553 | 4.045105 | 0.004938877 | 121.512 | 0.004977271 | 0.3894517 | 63.37258
2.02418 | 4.048361 | 0.004943346 | 121.612 | 0.00498174 | 0.3897651 | 63.42948
2.025757 | 4.051514 | 0.004949484 | 121.712 | 0.004987878 | 0.3900687 | 63.50764
2.027435 | 4.054871 | 0.004955772 | 121.812 | 0.004994166 | 0.3903919 | 63.5877
2.029114 | 4.058228 | 0.004964139 | 121.912 | 0.005002533 | 0.3907151 | 63.69423
2.030792 | 4.061584 | 0.004968686 | 122.012 | 0.00500708 | 0.3910383 | 63.75213
2.032471 | 4.064941 | 0.004973736 | 122.112 | 0.00501213 | 0.3913615 | 63.81643
2.0342 | 4.0684 | 0.004982936 | 122.212 | 0.005021331 | 0.3916945 | 63.93357
2.035929 | 4.071859 | 0.004986706 | 122.312 | 0.0050251 | 0.3920275 | 63.98156
2.037659 | 4.075318 | 0.00499561 | 122.412 | 0.005034004 | 0.3923605 | 64.09493
2.039388 | 4.078776 | 0.005000464 | 122.512 | 0.005038858 | 0.3926935 | 64.15673
2.041117 | 4.082235 | 0.005007012 | 122.612 | 0.005045406 | 0.3930264 | 64.2401
2.042796 | 4.085592 | 0.005010719 | 122.712 | 0.005049113 | 0.3933496 | 64.2873
2.044423 | 4.088847 | 0.005017785 | 122.812 | 0.005056179 | 0.3936631 | 64.37727
2.046051 | 4.092102 | 0.00502337 | 122.912 | 0.005061764 | 0.3939764 | 64.44838
2.047679 | 4.095357 | 0.005027612 | 123.012 | 0.005066006 | 0.3942899 | 64.5024
2.049255 | 4.098511 | 0.005035318 | 123.112 | 0.005073712 | 0.3945935 | 64.60051
2.050883 | 4.101766 | 0.005039917 | 123.212 | 0.005078312 | 0.3949069 | 64.65907
2.052562 | 4.105123 | 0.005049623 | 123.312 | 0.005088018 | 0.3952301 | 64.78265
2.054189 | 4.108378 | 0.005054155 | 123.412 | 0.005092549 | 0.3955435 | 64.84035
2.055868 | 4.111735 | 0.0050615 | 123.512 | 0.005099894 | 0.3958667 | 64.93387
2.057546 | 4.115092 | 0.005067051 | 123.612 | 0.005105445 | 0.3961899 | 65.00455
2.059225 | 4.118449 | 0.005073517 | 123.712 | 0.005111911 | 0.3965131 | 65.08688
2.060903 | 4.121806 | 0.005080139 | 123.812 | 0.005118533 | 0.3968363 | 65.17118
2.062581 | 4.125163 | 0.005087275 | 123.912 | 0.005125669 | 0.3971595 | 65.26204
2.06426 | 4.12852 | 0.005096367 | 124.012 | 0.005134761 | 0.3974827 | 65.37781
2.065938 | 4.131877 | 0.00509927 | 124.112 | 0.005137664 | 0.3978059 | 65.41478
2.067617 | 4.135234 | 0.005106688 | 124.212 | 0.005145082 | 0.3981291 | 65.50921
2.069295 | 4.138591 | 0.005114121 | 124.312 | 0.005152515 | 0.3984523 | 65.60386
2.070872 | 4.141744 | 0.005120881 | 124.412 | 0.005159275 | 0.3987559 | 65.68993
2.0725 | 4.144999 | 0.005127709 | 124.512 | 0.005166103 | 0.3990692 | 65.77687
2.074178 | 4.148356 | 0.005133342 | 124.612 | 0.005171736 | 0.3993924 | 65.84859
2.075857 | 4.151713 | 0.005140323 | 124.712 | 0.005178717 | 0.3997156 | 65.93747
2.077535 | 4.15507 | 0.005149062 | 124.812 | 0.005187456 | 0.4000388 | 66.04874
2.079264 | 4.158529 | 0.00515056 | 124.912 | 0.005188954 | 0.4003719 | 66.06781
2.080943 | 4.161885 | 0.005164526 | 125.012 | 0.005202921 | 0.400695 | 66.24564
2.082672 | 4.165344 | 0.005168788 | 125.112 | 0.005207182 | 0.401028 | 66.2999
2.084351 | 4.168701 | 0.00517751 | 125.212 | 0.005215904 | 0.4013512 | 66.41096
2.086029 | 4.172058 | 0.005183708 | 125.312 | 0.005222102 | 0.4016744 | 66.48987
2.087708 | 4.175415 | 0.005192934 | 125.412 | 0.005231328 | 0.4019976 | 66.60734
2.089386 | 4.178772 | 0.005201139 | 125.512 | 0.005239533 | 0.4023208 | 66.71181
2.091014 | 4.182027 | 0.005205893 | 125.612 | 0.005244287 | 0.4026342 | 66.77233
2.092641 | 4.185283 | 0.005215359 | 125.712 | 0.005253753 | 0.4029476 | 66.89286
2.094269 | 4.188538 | 0.005219937 | 125.812 | 0.005258331 | 0.403261 | 66.95115
2.095897 | 4.191793 | 0.0052297 | 125.912 | 0.005268094 | 0.4035744 | 67.07546
2.097524 | 4.195048 | 0.005238861 | 126.012 | 0.005277255 | 0.4038878 | 67.1921
2.099152 | 4.198303 | 0.005245096 | 126.112 | 0.00528349 | 0.4042012 | 67.27148
2.10083 | 4.20166 | 0.0052513 | 126.212 | 0.005289694 | 0.4045244 | 67.35048
2.102559 | 4.205119 | 0.005261639 | 126.312 | 0.005300033 | 0.4048574 | 67.48211
2.104238 | 4.208476 | 0.005267376 | 126.412 | 0.00530577 | 0.4051806 | 67.55516
2.105967 | 4.211935 | 0.005276699 | 126.512 | 0.005315093 | 0.4055136 | 67.67386
2.107697 | 4.215393 | 0.005285552 | 126.612 | 0.005323946 | 0.4058466 | 67.78659
2.109426 | 4.218852 | 0.005291466 | 126.712 | 0.00532986 | 0.4061796 | 67.86188
2.111155 | 4.222311 | 0.005300809 | 126.812 | 0.005339203 | 0.4065126 | 67.98084
2.112783 | 4.225566 | 0.005307445 | 126.912 | 0.005345839 | 0.406826 | 68.06534
2.114411 | 4.228821 | 0.005314209 | 127.012 | 0.005352604 | 0.4071394 | 68.15147
2.116038 | 4.232076 | 0.005321761 | 127.112 | 0.005360155 | 0.4074528 | 68.24762
2.117666 | 4.235331 | 0.005329702 | 127.212 | 0.005368096 | 0.4077662 | 68.34872
2.119293 | 4.238586 | 0.005337044 | 127.312 | 0.005375438 | 0.4080796 | 68.44221
2.12087 | 4.24174 | 0.005343804 | 127.412 | 0.005382199 | 0.4083832 | 68.52828
2.122447 | 4.244893 | 0.005351132 | 127.512 | 0.005389526 | 0.4086868 | 68.62158
2.124125 | 4.24825 | 0.005359452 | 127.612 | 0.005397846 | 0.40901 | 68.72751
2.125804 | 4.251607 | 0.005367677 | 127.712 | 0.005406071 | 0.4093332 | 68.83224
2.127482 | 4.254964 | 0.005375356 | 127.812 | 0.00541375 | 0.4096564 | 68.93001
2.129161 | 4.258321 | 0.005382877 | 127.912 | 0.005421271 | 0.4099796 | 69.02577
2.13089 | 4.26178 | 0.005391022 | 128.012 | 0.005429416 | 0.4103126 | 69.12947
2.132569 | 4.265137 | 0.00539773 | 128.112 | 0.005436125 | 0.4106358 | 69.21489
2.134196 | 4.268392 | 0.005406797 | 128.212 | 0.005445192 | 0.4109492 | 69.33033
2.135874 | 4.271749 | 0.005413579 | 128.312 | 0.005451973 | 0.4112724 | 69.41668
2.137553 | 4.275106 | 0.00542232 | 128.412 | 0.005460715 | 0.4115956 | 69.52798
2.139181 | 4.278361 | 0.005429326 | 128.512 | 0.00546772 | 0.411909 | 69.61717
2.140808 | 4.281616 | 0.005437219 | 128.612 | 0.005475613 | 0.4122224 | 69.71767
2.142436 | 4.284872 | 0.005443274 | 128.712 | 0.005481669 | 0.4125358 | 69.79477
2.144063 | 4.288127 | 0.005454135 | 128.812 | 0.005492529 | 0.4128492 | 69.93305
2.145742 | 4.291484 | 0.005461413 | 128.912 | 0.005499808 | 0.4131724 | 70.02572
2.14742 | 4.294841 | 0.005467428 | 129.012 | 0.005505822 | 0.4134956 | 70.1023
2.14915 | 4.298299 | 0.005476846 | 129.112 | 0.00551524 | 0.4138285 | 70.22222
2.150879 | 4.301758 | 0.005484601 | 129.212 | 0.005522996 | 0.4141616 | 70.32096
2.152608 | 4.305216 | 0.005494903 | 129.312 | 0.005533297 | 0.4144945 | 70.45212
2.154338 | 4.308675 | 0.005501114 | 129.412 | 0.005539508 | 0.4148275 | 70.53121
2.156016 | 4.312032 | 0.005507613 | 129.512 | 0.005546007 | 0.4151507 | 70.61396
2.157695 | 4.315389 | 0.005517124 | 129.612 | 0.005555518 | 0.4154739 | 70.73506
2.159322 | 4.318644 | 0.005525586 | 129.712 | 0.00556398 | 0.4157873 | 70.84279
2.161001 | 4.322001 | 0.005532036 | 129.812 | 0.00557043 | 0.4161105 | 70.92492
2.162679 | 4.325358 | 0.005540149 | 129.912 | 0.005578543 | 0.4164337 | 71.02822
2.164307 | 4.328613 | 0.005548048 | 130.012 | 0.005586442 | 0.4167471 | 71.12879
2.165934 | 4.331869 | 0.00555721 | 130.112 | 0.005595604 | 0.4170605 | 71.24544
2.167562 | 4.335124 | 0.005564049 | 130.212 | 0.005602443 | 0.4173739 | 71.33252
2.16924 | 4.338481 | 0.005571056 | 130.312 | 0.00560945 | 0.4176971 | 71.42174
2.170919 | 4.341837 | 0.005578125 | 130.412 | 0.005616519 | 0.4180203 | 71.51174
2.172597 | 4.345194 | 0.005587117 | 130.512 | 0.005625511 | 0.4183435 | 71.62623
2.174276 | 4.348551 | 0.005596012 | 130.612 | 0.005634406 | 0.4186667 | 71.73949
2.175954 | 4.351908 | 0.005601904 | 130.712 | 0.005640299 | 0.4189899 | 71.81451
2.177684 | 4.355367 | 0.005610144 | 130.812 | 0.005648538 | 0.4193229 | 71.91942
2.179413 | 4.358826 | 0.005619041 | 130.912 | 0.005657435 | 0.4196559 | 72.0327
2.181091 | 4.362183 | 0.005625986 | 131.012 | 0.00566438 | 0.4199791 | 72.12112
2.18277 | 4.36554 | 0.005634116 | 131.112 | 0.00567251 | 0.4203023 | 72.22464
2.184448 | 4.368897 | 0.005640172 | 131.212 | 0.005678567 | 0.4206255 | 72.30176
2.186076 | 4.372152 | 0.005648005 | 131.312 | 0.0056864 | 0.4209389 | 72.40149
2.187653 | 4.375305 | 0.005656275 | 131.412 | 0.005694669 | 0.4212425 | 72.50678
2.189331 | 4.378662 | 0.005661606 | 131.512 | 0.0057 | 0.4215657 | 72.57465
2.190908 | 4.381816 | 0.005670606 | 131.612 | 0.005709 | 0.4218693 | 72.68925
2.192586 | 4.385173 | 0.005677423 | 131.712 | 0.005715818 | 0.4221925 | 72.77605
2.194265 | 4.38853 | 0.005683891 | 131.812 | 0.005722285 | 0.4225157 | 72.8584
2.195892 | 4.391785 | 0.005693053 | 131.912 | 0.005731447 | 0.4228291 | 72.97505
2.197571 | 4.395142 | 0.00570058 | 132.012 | 0.005738974 | 0.4231523 | 73.07089
2.199249 | 4.398499 | 0.0057082 | 132.112 | 0.005746595 | 0.4234755 | 73.16792
2.200979 | 4.401957 | 0.005717561 | 132.212 | 0.005755955 | 0.4238085 | 73.2871
2.202657 | 4.405314 | 0.005726584 | 132.312 | 0.005764979 | 0.4241317 | 73.40199
2.204336 | 4.408671 | 0.005730944 | 132.412 | 0.005769338 | 0.4244549 | 73.45749
2.205963 | 4.411926 | 0.005739641 | 132.512 | 0.005778035 | 0.4247683 | 73.56822
2.207591 | 4.415181 | 0.005748305 | 132.612 | 0.005786699 | 0.4250817 | 73.67855
2.209218 | 4.418437 | 0.005755817 | 132.712 | 0.005794211 | 0.4253951 | 73.77419
2.210846 | 4.421692 | 0.005760476 | 132.812 | 0.00579887 | 0.4257085 | 73.8335
2.212474 | 4.424947 | 0.005768667 | 132.912 | 0.005807061 | 0.4260219 | 73.9378
2.214101 | 4.428202 | 0.005776638 | 133.012 | 0.005815032 | 0.4263353 | 74.03928
2.21578 | 4.431559 | 0.005785185 | 133.112 | 0.005823579 | 0.4266585 | 74.14812
2.217458 | 4.434916 | 0.005792161 | 133.212 | 0.005830556 | 0.4269817 | 74.23694
2.219188 | 4.438375 | 0.005798451 | 133.312 | 0.005836846 | 0.4273147 | 74.31703
2.220917 | 4.441834 | 0.005805366 | 133.412 | 0.00584376 | 0.4276476 | 74.40506
2.222646 | 4.445292 | 0.005814343 | 133.512 | 0.005852737 | 0.4279806 | 74.51936
2.224325 | 4.448649 | 0.005821637 | 133.612 | 0.005860031 | 0.4283038 | 74.61224
2.226003 | 4.452006 | 0.005831472 | 133.712 | 0.005869866 | 0.428627 | 74.73746
2.227681 | 4.455363 | 0.005837586 | 133.812 | 0.005875981 | 0.4289502 | 74.81531
2.22936 | 4.45872 | 0.005845466 | 133.912 | 0.00588386 | 0.4292734 | 74.91563
2.230988 | 4.461975 | 0.005854301 | 134.012 | 0.005892695 | 0.4295868 | 75.02812
2.232615 | 4.46523 | 0.005858038 | 134.112 | 0.005896433 | 0.4299002 | 75.07571
2.234243 | 4.468486 | 0.00586484 | 134.212 | 0.005903234 | 0.4302136 | 75.16231
2.23582 | 4.471639 | 0.005873915 | 134.312 | 0.005912309 | 0.4305173 | 75.27786
2.237498 | 4.474996 | 0.005879906 | 134.412 | 0.0059183 | 0.4308404 | 75.35414
2.239177 | 4.478353 | 0.005888371 | 134.512 | 0.005926765 | 0.4311636 | 75.46191
2.240855 | 4.48171 | 0.005897622 | 134.612 | 0.005936016 | 0.4314868 | 75.57971
2.242584 | 4.485168 | 0.005905488 | 134.712 | 0.005943882 | 0.4318198 | 75.67985
2.244314 | 4.488627 | 0.005909741 | 134.812 | 0.005948136 | 0.4321528 | 75.73401
2.245992 | 4.491984 | 0.005919436 | 134.912 | 0.00595783 | 0.432476 | 75.85744
2.247721 | 4.495443 | 0.005926137 | 135.012 | 0.005964531 | 0.432809 | 75.94277
2.2494 | 4.4988 | 0.005932915 | 135.112 | 0.005971309 | 0.4331322 | 76.02907
2.251078 | 4.502157 | 0.005942339 | 135.212 | 0.005980733 | 0.4334554 | 76.14906
2.252706 | 4.505412 | 0.005950162 | 135.312 | 0.005988557 | 0.4337688 | 76.24867
2.254334 | 4.508667 | 0.005954537 | 135.412 | 0.005992932 | 0.4340822 | 76.30437
2.255961 | 4.511922 | 0.005966518 | 135.512 | 0.006004913 | 0.4343956 | 76.45692
2.257538 | 4.515076 | 0.005969721 | 135.612 | 0.006008115 | 0.4346992 | 76.4977
2.259166 | 4.518331 | 0.00597719 | 135.712 | 0.006015585 | 0.4350126 | 76.5928
2.260793 | 4.521586 | 0.005985845 | 135.812 | 0.006024239 | 0.435326 | 76.70299
2.262471 | 4.524943 | 0.005993732 | 135.912 | 0.006032127 | 0.4356492 | 76.80342
2.26415 | 4.5283 | 0.006000211 | 136.012 | 0.006038605 | 0.4359724 | 76.88591
2.265828 | 4.531657 | 0.006008319 | 136.112 | 0.006046714 | 0.4362956 | 76.98915
2.267558 | 4.535116 | 0.006014843 | 136.212 | 0.006053238 | 0.4366286 | 77.07222
2.269236 | 4.538473 | 0.006023537 | 136.312 | 0.006061931 | 0.4369518 | 77.18291
2.270915 | 4.54183 | 0.006032814 | 136.412 | 0.006071208 | 0.437275 | 77.30102
2.272593 | 4.545187 | 0.006035573 | 136.512 | 0.006073968 | 0.4375982 | 77.33616
2.274272 | 4.548544 | 0.006045736 | 136.612 | 0.00608413 | 0.4379214 | 77.46556
2.275899 | 4.551799 | 0.006054154 | 136.712 | 0.006092548 | 0.4382348 | 77.57273
2.277527 | 4.555054 | 0.006060028 | 136.812 | 0.006098422 | 0.4385482 | 77.64752
2.279154 | 4.558309 | 0.006069353 | 136.912 | 0.006107747 | 0.4388616 | 77.76625
2.280782 | 4.561564 | 0.006074346 | 137.012 | 0.00611274 | 0.439175 | 77.82982
2.28241 | 4.564819 | 0.006084968 | 137.112 | 0.006123362 | 0.4394884 | 77.96506
2.284088 | 4.568176 | 0.006087202 | 137.212 | 0.006125596 | 0.4398116 | 77.99351
2.285767 | 4.571533 | 0.006100472 | 137.312 | 0.006138866 | 0.4401348 | 78.16247
2.287445 | 4.57489 | 0.006105059 | 137.412 | 0.006143453 | 0.440458 | 78.22088
2.289174 | 4.578349 | 0.00611225 | 137.512 | 0.006150644 | 0.440791 | 78.31244
2.290904 | 4.581808 | 0.006119835 | 137.612 | 0.006158229 | 0.441124 | 78.40901
2.292684 | 4.585368 | 0.006126969 | 137.712 | 0.006165363 | 0.4414668 | 78.49984
2.294363 | 4.588725 | 0.00613529 | 137.812 | 0.006173684 | 0.44179 | 78.60579
2.296041 | 4.592082 | 0.006141747 | 137.912 | 0.006180141 | 0.4421132 | 78.688
2.297668 | 4.595337 | 0.006150784 | 138.012 | 0.006189178 | 0.4424265 | 78.80306
2.299347 | 4.598694 | 0.006156456 | 138.112 | 0.006194851 | 0.4427497 | 78.87529
2.300975 | 4.601949 | 0.006165388 | 138.212 | 0.006203782 | 0.4430632 | 78.98901
2.302602 | 4.605204 | 0.006171104 | 138.312 | 0.006209499 | 0.4433765 | 79.06179
2.30423 | 4.60846 | 0.006181324 | 138.412 | 0.006219718 | 0.44369 | 79.19191
2.305857 | 4.611715 | 0.006189686 | 138.512 | 0.00622808 | 0.4440033 | 79.29838
2.307485 | 4.61497 | 0.006193057 | 138.612 | 0.006231451 | 0.4443168 | 79.34129
2.309164 | 4.618327 | 0.006204537 | 138.712 | 0.006242931 | 0.44464 | 79.48747
2.310842 | 4.621684 | 0.006211017 | 138.812 | 0.006249411 | 0.4449632 | 79.56997
2.312521 | 4.625041 | 0.006218826 | 138.912 | 0.00625722 | 0.4452864 | 79.66941
2.314199 | 4.628398 | 0.006225783 | 139.012 | 0.006264178 | 0.4456095 | 79.75799
2.315877 | 4.631754 | 0.006234011 | 139.112 | 0.006272405 | 0.4459327 | 79.86275
2.317556 | 4.635111 | 0.006237571 | 139.212 | 0.006275965 | 0.4462559 | 79.90807
2.319234 | 4.638468 | 0.006248526 | 139.312 | 0.00628692 | 0.4465791 | 80.04755
2.320913 | 4.641825 | 0.006254539 | 139.412 | 0.006292933 | 0.4469023 | 80.12411
2.32254 | 4.645081 | 0.006258941 | 139.512 | 0.006297335 | 0.4472157 | 80.18016
2.324168 | 4.648336 | 0.006268705 | 139.612 | 0.006307099 | 0.4475291 | 80.30448
2.325745 | 4.651489 | 0.006276764 | 139.712 | 0.006315158 | 0.4478327 | 80.40709
2.327372 | 4.654745 | 0.006283164 | 139.812 | 0.006321558 | 0.4481461 | 80.48858
2.329 | 4.658 | 0.006290964 | 139.912 | 0.006329358 | 0.4484595 | 80.58789
2.330678 | 4.661357 | 0.006296717 | 140.012 | 0.006335111 | 0.4487827 | 80.66114
2.332357 | 4.664714 | 0.006303171 | 140.112 | 0.006341565 | 0.4491059 | 80.74332
2.334035 | 4.66807 | 0.006312957 | 140.212 | 0.006351351 | 0.4494291 | 80.86791
2.335765 | 4.671529 | 0.006320562 | 140.312 | 0.006358956 | 0.4497621 | 80.96474
2.337494 | 4.674988 | 0.006325847 | 140.412 | 0.006364241 | 0.4500951 | 81.03204
2.339172 | 4.678345 | 0.006335903 | 140.512 | 0.006374297 | 0.4504183 | 81.16007
2.340902 | 4.681803 | 0.006341996 | 140.612 | 0.00638039 | 0.4507513 | 81.23765
2.34258 | 4.68516 | 0.006349454 | 140.712 | 0.006387848 | 0.4510745 | 81.33261
2.344208 | 4.688416 | 0.006357 | 140.812 | 0.006395395 | 0.4513879 | 81.42869
2.345835 | 4.691671 | 0.006365023 | 140.912 | 0.006403417 | 0.4517013 | 81.53084
2.347463 | 4.694926 | 0.006371436 | 141.012 | 0.00640983 | 0.4520147 | 81.61249
2.349091 | 4.698181 | 0.006376853 | 141.112 | 0.006415247 | 0.4523281 | 81.68146
2.350718 | 4.701436 | 0.006388182 | 141.212 | 0.006426576 | 0.4526415 | 81.8257
2.352295 | 4.70459 | 0.006391163 | 141.312 | 0.006429558 | 0.4529451 | 81.86367
2.353923 | 4.707845 | 0.006397895 | 141.412 | 0.006436289 | 0.4532585 | 81.94938
2.355601 | 4.711202 | 0.006406209 | 141.512 | 0.006444603 | 0.4535817 | 82.05523
2.357229 | 4.714457 | 0.0064129 | 141.612 | 0.006451295 | 0.4538951 | 82.14043
2.358907 | 4.717814 | 0.006419322 | 141.712 | 0.006457716 | 0.4542183 | 82.22219
2.360586 | 4.721171 | 0.006428265 | 141.812 | 0.006466659 | 0.4545415 | 82.33606
2.362315 | 4.72463 | 0.006434733 | 141.912 | 0.006473128 | 0.4548745 | 82.41842
2.364044 | 4.728089 | 0.006440044 | 142.012 | 0.006478439 | 0.4552075 | 82.48604
2.365723 | 4.731446 | 0.006448011 | 142.112 | 0.006486405 | 0.4555307 | 82.58747
2.367452 | 4.734904 | 0.006455283 | 142.212 | 0.006493677 | 0.4558637 | 82.68006
2.36913 | 4.738261 | 0.006461151 | 142.312 | 0.006499545 | 0.4561869 | 82.75477
2.370809 | 4.741618 | 0.006473108 | 142.412 | 0.006511502 | 0.4565101 | 82.90702
2.372437 | 4.744873 | 0.006479295 | 142.512 | 0.006517689 | 0.4568235 | 82.9858
2.374064 | 4.748128 | 0.006484076 | 142.612 | 0.00652247 | 0.4571369 | 83.04667
2.375743 | 4.751485 | 0.006491004 | 142.712 | 0.006529398 | 0.4574601 | 83.13488
2.37737 | 4.754741 | 0.00650256 | 142.812 | 0.006540954 | 0.4577735 | 83.28201
2.379049 | 4.758097 | 0.006506129 | 142.912 | 0.006544523 | 0.4580967 | 83.32746
2.380727 | 4.761454 | 0.006514939 | 143.012 | 0.006553333 | 0.4584199 | 83.43963
2.382457 | 4.764913 | 0.0065239 | 143.112 | 0.006562294 | 0.4587529 | 83.55372
2.384186 | 4.768372 | 0.006531552 | 143.212 | 0.006569946 | 0.4590858 | 83.65115
2.385864 | 4.771729 | 0.006542239 | 143.312 | 0.006580633 | 0.459409 | 83.78722
2.387543 | 4.775085 | 0.006547388 | 143.412 | 0.006585782 | 0.4597322 | 83.85278
2.389221 | 4.778442 | 0.006557078 | 143.512 | 0.006595473 | 0.4600554 | 83.97616
2.3909 | 4.781799 | 0.006562891 | 143.612 | 0.006601285 | 0.4603786 | 84.05017
2.392527 | 4.785055 | 0.006573954 | 143.712 | 0.006612348 | 0.4606921 | 84.19103
2.394104 | 4.788208 | 0.006581706 | 143.812 | 0.0066201 | 0.4609957 | 84.28973
2.395681 | 4.791362 | 0.006589462 | 143.912 | 0.006627856 | 0.4612993 | 84.38848
2.397308 | 4.794617 | 0.006597891 | 144.012 | 0.006636285007 | 0.4616126 | 84.49581
2.398936 | 4.797872 | 0.006604951 | 144.112 | 0.006643346 | 0.4619261 | 84.5857
2.400564 | 4.801127 | 0.00661604 | 144.212 | 0.006654434 | 0.4622395 | 84.72689
2.402242 | 4.804484 | 0.006625587 | 144.312 | 0.006663981 | 0.4625627 | 84.84844
2.403972 | 4.807943 | 0.006631433 | 144.412 | 0.006669828 | 0.4628957 | 84.92288
2.40565 | 4.8113 | 0.00664216 | 144.512 | 0.006680554 | 0.4632189 | 85.05946
2.407379 | 4.814758 | 0.006653181 | 144.612 | 0.006691575 | 0.4635518 | 85.19978
2.409108 | 4.818217 | 0.006661542 | 144.712 | 0.006699936 | 0.4638848 | 85.30624
2.410787 | 4.821574 | 0.006668511 | 144.812 | 0.006706906 | 0.464208 | 85.39497
2.412465 | 4.824931 | 0.006678779 | 144.912 | 0.006717173 | 0.4645312 | 85.52571
2.414144 | 4.828288 | 0.006688356 | 145.012 | 0.006726751 | 0.4648544 | 85.64765
2.415822 | 4.831645 | 0.006700504 | 145.112 | 0.006738898 | 0.4651776 | 85.80232
2.41745 | 4.8349 | 0.006707915 | 145.212 | 0.006746309 | 0.465491 | 85.89668
2.419078 | 4.838155 | 0.006714753 | 145.312 | 0.006753147 | 0.4658044 | 85.98374
2.420705 | 4.841411 | 0.006725611 | 145.412 | 0.006764005 | 0.4661178 | 86.12199
2.422333 | 4.844666 | 0.006734417 | 145.512 | 0.006772811 | 0.4664312 | 86.23411
2.424011 | 4.848022 | 0.006743414 | 145.612 | 0.006781808 | 0.4667544 | 86.34866
2.42569 | 4.851379 | 0.006750153 | 145.712 | 0.006788547 | 0.4670776 | 86.43447
2.427419 | 4.854838 | 0.006764207 | 145.812 | 0.006802601 | 0.4674106 | 86.61341
2.429098 | 4.858195 | 0.006769791 | 145.912 | 0.006808185 | 0.4677338 | 86.68451
2.430827 | 4.861654 | 0.006781728 | 146.012 | 0.006820122 | 0.4680668 | 86.8365
2.432505 | 4.865011 | 0.006789994 | 146.112 | 0.006828388 | 0.46839 | 86.94174
2.434184 | 4.868368 | 0.00679986 | 146.212 | 0.006838254 | 0.4687132 | 87.06735
2.435862 | 4.871725 | 0.006807518 | 146.312 | 0.006845912 | 0.4690364 | 87.16486
2.43749 | 4.87498 | 0.006818222 | 146.412 | 0.006856616 | 0.4693498 | 87.30115
2.439118 | 4.878235 | 0.006827134 | 146.512 | 0.006865528 | 0.4696632 | 87.41462
2.440745 | 4.88149 | 0.006833586 | 146.612 | 0.00687198 | 0.4699766 | 87.49677
2.442373 | 4.884745 | 0.006846622 | 146.712 | 0.006885017 | 0.47029 | 87.66275
2.444051 | 4.888102 | 0.006856083 | 146.812 | 0.006894478 | 0.4706132 | 87.78321
2.445679 | 4.891357 | 0.006863392 | 146.912 | 0.006901787 | 0.4709266 | 87.87628
2.447357 | 4.894714 | 0.006873103 | 147.012 | 0.006911497 | 0.4712498 | 87.99991
2.449087 | 4.898173 | 0.006885202 | 147.112 | 0.006923597 | 0.4715828 | 88.15397
2.450765 | 4.90153 | 0.00689058 | 147.212 | 0.006928974 | 0.471906 | 88.22244
2.452444 | 4.904887 | 0.006900084 | 147.312 | 0.006938478 | 0.4722292 | 88.34345
2.454173 | 4.908346 | 0.006912574 | 147.412 | 0.006950968 | 0.4725622 | 88.50248
2.455902 | 4.911804 | 0.006924069 | 147.512 | 0.006962463 | 0.4728951 | 88.64883
2.457632 | 4.915263 | 0.006931107 | 147.612 | 0.006969501 | 0.4732281 | 88.73844
2.45931 | 4.91862 | 0.006942194 | 147.712 | 0.006980588 | 0.4735513 | 88.8796
2.460988 | 4.921977 | 0.006950341 | 147.812 | 0.006988735 | 0.4738745 | 88.98334
2.462616 | 4.925232 | 0.006960779 | 147.912 | 0.006999173 | 0.4741879 | 89.11624
2.464193 | 4.928385 | 0.006968684 | 148.012 | 0.007007078 | 0.4744915 | 89.21689
2.46582 | 4.931641 | 0.006976 | 148.112 | 0.007014394 | 0.474805 | 89.31004
2.467448 | 4.934896 | 0.006987123 | 148.212 | 0.007025517 | 0.4751183 | 89.45166
2.469076 | 4.938151 | 0.006995068 | 148.312 | 0.007033462 | 0.4754318 | 89.55282
2.470703 | 4.941406 | 0.007003992 | 148.412 | 0.007042386 | 0.4757451 | 89.66644
2.472331 | 4.944662 | 0.007013654 | 148.512 | 0.007052048 | 0.4760586 | 89.78946
2.474009 | 4.948019 | 0.007023637 | 148.612 | 0.007062031 | 0.4763818 | 89.91657
2.475739 | 4.951477 | 0.007032928 | 148.712 | 0.007071322 | 0.4767147 | 90.03487
2.477468 | 4.954936 | 0.007044186 | 148.812 | 0.00708258 | 0.4770478 | 90.17821
2.479146 | 4.958293 | 0.007053233 | 148.912 | 0.007091627 | 0.477371 | 90.2934
2.480825 | 4.96165 | 0.007063209 | 149.012 | 0.007101603 | 0.4776941 | 90.42042
2.482503 | 4.965007 | 0.007073082 | 149.112 | 0.007111476 | 0.4780173 | 90.54613
2.484131 | 4.968262 | 0.007085637 | 149.212 | 0.007124031 | 0.4783307 | 90.70598
2.485759 | 4.971517 | 0.00709121 | 149.312 | 0.007129604 | 0.4786442 | 90.77694
2.487386 | 4.974772 | 0.007098824 | 149.412 | 0.007137218 | 0.4789575 | 90.87388
2.489014 | 4.978028 | 0.007110813 | 149.512 | 0.007149207 | 0.479271 | 91.02653
2.490641 | 4.981283 | 0.007120389 | 149.612 | 0.007158784 | 0.4795843 | 91.14846
2.49232 | 4.98464 | 0.007128142 | 149.712 | 0.007166536 | 0.4799075 | 91.24717
2.493998 | 4.987997 | 0.007137928 | 149.812 | 0.007176323 | 0.4802307 | 91.37178
2.495626 | 4.991252 | 0.007148604 | 149.912 | 0.007186999 | 0.4805442 | 91.50771
2.497355 | 4.99471 | 0.007158197 | 150.012 | 0.007196591 | 0.4808771 | 91.62984
2.499084 | 4.998169 | 0.00716616 | 150.112 | 0.007204554 | 0.4812101 | 91.73123
2.500865 | 5.001729 | 0.007178606 | 150.212 | 0.007217 | 0.4815529 | 91.88969
2.502594 | 5.005188 | 0.007186876 | 150.312 | 0.00722527 | 0.4818859 | 91.995
2.504273 | 5.008545 | 0.007198892 | 150.412 | 0.007237286 | 0.4822091 | 92.14799
2.505951 | 5.011902 | 0.007208119 | 150.512 | 0.007246514 | 0.4825323 | 92.26548
2.507579 | 5.015157 | 0.007216926 | 150.612 | 0.00725532 | 0.4828457 | 92.3776
2.509206 | 5.018413 | 0.007224658 | 150.712 | 0.007263053 | 0.4831591 | 92.47606
2.510783 | 5.021566 | 0.007234836 | 150.812 | 0.00727323 | 0.4834627 | 92.60564
2.512411 | 5.024821 | 0.007243947 | 150.912 | 0.007282341 | 0.4837761 | 92.72164
2.514038 | 5.028076 | 0.007255509 | 151.012 | 0.007293904 | 0.4840895 | 92.86886
2.515666 | 5.031331 | 0.007261966 | 151.112 | 0.00730036 | 0.4844029 | 92.95108
2.517293 | 5.034587 | 0.00727235 | 151.212 | 0.007310744 | 0.4847163 | 93.08329
2.518972 | 5.037944 | 0.007281336 | 151.312 | 0.00731973 | 0.4850395 | 93.1977
2.520701 | 5.041402 | 0.007294257 | 151.412 | 0.007332651 | 0.4853725 | 93.36222
2.52243 | 5.044861 | 0.00729813 | 151.512 | 0.007336524 | 0.4857055 | 93.41152
2.524109 | 5.048218 | 0.007312761 | 151.612 | 0.007351155 | 0.4860287 | 93.59782
2.525838 | 5.051677 | 0.007322774 | 151.712 | 0.007361169 | 0.4863617 | 93.72531
2.527517 | 5.055034 | 0.007329492 | 151.812 | 0.007367886 | 0.4866849 | 93.81084
2.529195 | 5.058391 | 0.007340425 | 151.912 | 0.007378819 | 0.4870081 | 93.95004
2.530823 | 5.061646 | 0.007349749 | 152.012 | 0.007388143 | 0.4873215 | 94.06876
2.53245 | 5.064901 | 0.007356362 | 152.112 | 0.007394756 | 0.4876349 | 94.15296
2.534078 | 5.068156 | 0.007368128 | 152.212 | 0.007406522 | 0.4879483 | 94.30277
2.535706 | 5.071411 | 0.007375465 | 152.312 | 0.007413859 | 0.4882617 | 94.39619
2.537333 | 5.074666 | 0.007384562 | 152.412 | 0.007422956 | 0.4885751 | 94.51201
2.539012 | 5.078023 | 0.007394724 | 152.512 | 0.007433119 | 0.4888983 | 94.6414
2.54069 | 5.08138 | 0.007402977 | 152.612 | 0.007441371 | 0.4892215 | 94.74647
2.542369 | 5.084737 | 0.007412172 | 152.712 | 0.007450566 | 0.4895447 | 94.86355
2.544098 | 5.088196 | 0.007421262 | 152.812 | 0.007459656 | 0.4898777 | 94.97929
2.545777 | 5.091553 | 0.007435242 | 152.912 | 0.007473636 | 0.4902009 | 95.15729
2.547455 | 5.09491 | 0.007438747 | 153.012 | 0.007477142 | 0.490524 | 95.20192
2.549133 | 5.098267 | 0.007448131 | 153.112 | 0.007486525 | 0.4908472 | 95.3214
2.550812 | 5.101623 | 0.007457969 | 153.212 | 0.007496363 | 0.4911704 | 95.44666
2.552439 | 5.104879 | 0.007468163 | 153.312 | 0.007506558 | 0.4914838 | 95.57646
2.554118 | 5.108236 | 0.007479059 | 153.412 | 0.007517453 | 0.491807 | 95.71519
2.555745 | 5.111491 | 0.007487015 | 153.512 | 0.007525409 | 0.4921204 | 95.81648
2.557373 | 5.114746 | 0.00749704 | 153.612 | 0.007535434 | 0.4924339 | 95.94412
2.559001 | 5.118001 | 0.007505942 | 153.712 | 0.007544336 | 0.4927472 | 96.05748
2.560679 | 5.121358 | 0.007513932 | 153.812 | 0.007552326 | 0.4930704 | 96.15921
2.562307 | 5.124614 | 0.007522964 | 153.912 | 0.007561358 | 0.4933839 | 96.2742
2.563985 | 5.127971 | 0.007536551 | 154.012 | 0.007574945 | 0.4937071 | 96.4472
2.565664 | 5.131328 | 0.007543171 | 154.112 | 0.007581566 | 0.4940303 | 96.53149
2.567393 | 5.134786 | 0.007551786 | 154.212 | 0.00759018 | 0.4943632 | 96.64117
2.569122 | 5.138245 | 0.00756214 | 154.312 | 0.007600534 | 0.4946962 | 96.773
2.570852 | 5.141703 | 0.007570429 | 154.412 | 0.007608823 | 0.4950292 | 96.87854
2.572581 | 5.145162 | 0.007579909 | 154.512 | 0.007618303 | 0.4953622 | 96.99925
2.57431 | 5.148621 | 0.007590566 | 154.612 | 0.00762896 | 0.4956952 | 97.13494
2.575989 | 5.151978 | 0.007599653 | 154.712 | 0.007638047 | 0.4960184 | 97.25064
2.577616 | 5.155233 | 0.00760672 | 154.812 | 0.007645114 | 0.4963318 | 97.34062
2.579244 | 5.158488 | 0.007621483 | 154.912 | 0.007659877 | 0.4966452 | 97.52859
2.580872 | 5.161743 | 0.007628926 | 155.012 | 0.00766732 | 0.4969586 | 97.62335
2.582499 | 5.164999 | 0.007636808 | 155.112 | 0.007675202 | 0.497272 | 97.72371
2.584127 | 5.168254 | 0.007643121 | 155.212 | 0.007681515 | 0.4975854 | 97.80409
2.585754 | 5.171509 | 0.007651947 | 155.312 | 0.007690342 | 0.4978988 | 97.91647
2.587433 | 5.174866 | 0.007663545 | 155.412 | 0.007701939 | 0.498222 | 98.06414
2.589111 | 5.178223 | 0.007671847 | 155.512 | 0.007710241 | 0.4985452 | 98.16984
2.59079 | 5.18158 | 0.00768187 | 155.612 | 0.007720265 | 0.4988684 | 98.29746
2.592519 | 5.185038 | 0.007691545 | 155.712 | 0.007729939 | 0.4992014 | 98.42064
2.594249 | 5.188497 | 0.007701014 | 155.812 | 0.007739408 | 0.4995344 | 98.5412
2.595978 | 5.191956 | 0.007709096 | 155.912 | 0.007747491 | 0.4998674 | 98.64411
2.597656 | 5.195313 | 0.007717092 | 156.012 | 0.007755486 | 0.5001906 | 98.74591
2.599335 | 5.19867 | 0.007728825 | 156.112 | 0.007767219 | 0.5005138 | 98.89531
2.601013 | 5.202027 | 0.007737987 | 156.212 | 0.007776381 | 0.500837 | 99.01195
2.60259 | 5.20518 | 0.007745042 | 156.312 | 0.007783436 | 0.5011406 | 99.10179
2.604218 | 5.208435 | 0.007756595 | 156.412 | 0.007794989 | 0.5014539 | 99.24889
2.605794 | 5.211588 | 0.007767489 | 156.512 | 0.007805884 | 0.5017576 | 99.3876
2.607422 | 5.214844 | 0.007775361 | 156.612 | 0.007813755 | 0.502071 | 99.48782
2.6091 | 5.218201 | 0.007783694 | 156.712 | 0.007822088 | 0.5023942 | 99.59392
2.610779 | 5.221558 | 0.00779 | 156.812 | 0.007828394 | 0.5027174 | 99.67421
2.612457 | 5.224915 | 0.007802024 | 156.912 | 0.007840418 | 0.5030406 | 99.8273
2.614136 | 5.228272 | 0.007811832 | 157.012 | 0.007850227 | 0.5033638 | 99.95219
2.615865 | 5.23173 | 0.007819007 | 157.112 | 0.007857402 | 0.5036967 | 100.0435
2.617544 | 5.235087 | 0.0078315 | 157.212 | 0.007869894 | 0.5040199 | 100.2026
2.619273 | 5.238546 | 0.00783976 | 157.312 | 0.007878154 | 0.504353 | 100.3078
2.620952 | 5.241903 | 0.007847548 | 157.412 | 0.007885942 | 0.5046762 | 100.4069
2.622579 | 5.245158 | 0.007855437 | 157.512 | 0.007893831 | 0.5049895 | 100.5074
2.624207 | 5.248413 | 0.007865798 | 157.612 | 0.007904193 | 0.505303 | 100.6393
2.625834 | 5.251668 | 0.007875305 | 157.712 | 0.007913699 | 0.5056163 | 100.7603
2.627462 | 5.254924 | 0.007880975 | 157.812 | 0.007919369 | 0.5059298 | 100.8325
2.629089 | 5.258179 | 0.007891624 | 157.912 | 0.007930019 | 0.5062431 | 100.9681
2.630717 | 5.261434 | 0.007901646 | 158.012 | 0.00794004 | 0.5065566 | 101.0957
2.632396 | 5.264791 | 0.007907976 | 158.112 | 0.00794637 | 0.5068798 | 101.1763
2.634074 | 5.268148 | 0.007917758 | 158.212 | 0.007956152 | 0.507203 | 101.3009
2.635803 | 5.271607 | 0.007924359 | 158.312 | 0.007962753 | 0.5075359 | 101.3849
2.637482 | 5.274964 | 0.007931613 | 158.412 | 0.007970007 | 0.5078591 | 101.4773
2.639211 | 5.278422 | 0.007943868 | 158.512 | 0.007982262 | 0.5081921 | 101.6333
2.64094 | 5.281881 | 0.00795077 | 158.612 | 0.007989165 | 0.5085251 | 101.7212
2.642619 | 5.285238 | 0.007958455 | 158.712 | 0.007996849 | 0.5088483 | 101.819
2.644297 | 5.288595 | 0.007966464 | 158.812 | 0.008004858 | 0.5091715 | 101.921
2.645976 | 5.291952 | 0.007977245 | 158.912 | 0.008015639 | 0.5094947 | 102.0583
2.647603 | 5.295207 | 0.007982004 | 159.012 | 0.008020398 | 0.5098081 | 102.1189
2.649231 | 5.298462 | 0.00799072 | 159.112 | 0.008029114 | 0.5101215 | 102.2299
2.650859 | 5.301717 | 0.007999266 | 159.212 | 0.00803766 | 0.5104349 | 102.3387
2.652486 | 5.304973 | 0.008006996 | 159.312 | 0.00804539 | 0.5107483 | 102.4371
2.654165 | 5.30833 | 0.008015133 | 159.412 | 0.008053527 | 0.5110715 | 102.5407
2.655792 | 5.311585 | 0.008024232 | 159.512 | 0.008062626 | 0.5113849 | 102.6565
2.657471 | 5.314942 | 0.008031889 | 159.612 | 0.008070283 | 0.5117081 | 102.754
2.659149 | 5.318298 | 0.008043449 | 159.712 | 0.008081844 | 0.5120313 | 102.9012
2.660828 | 5.321655 | 0.008050001 | 159.812 | 0.008088395 | 0.5123545 | 102.9846
2.662506 | 5.325012 | 0.008057138 | 159.912 | 0.008095533 | 0.5126777 | 103.0755
2.664235 | 5.328471 | 0.008069685 | 160.012 | 0.008108079 | 0.5130107 | 103.2353
2.665914 | 5.331828 | 0.008081161 | 160.112 | 0.008119556 | 0.5133339 | 103.3814
2.667592 | 5.335185 | 0.008087843 | 160.212 | 0.008126237 | 0.5136571 | 103.4665
2.669271 | 5.338542 | 0.008098392 | 160.312 | 0.008136786 | 0.5139803 | 103.6008
2.670899 | 5.341797 | 0.008110064 | 160.412 | 0.008148458 | 0.5142937 | 103.7494
2.672475 | 5.344951 | 0.008116719 | 160.512 | 0.008155113 | 0.5145973 | 103.8341
2.674052 | 5.348104 | 0.008125607 | 160.612 | 0.008164001 | 0.5149009 | 103.9473
2.67568 | 5.351359 | 0.008135182 | 160.712 | 0.008173577 | 0.5152143 | 104.0692
2.677307 | 5.354614 | 0.008146361 | 160.812 | 0.008184756 | 0.5155277 | 104.2115
2.678986 | 5.357971 | 0.008158522 | 160.912 | 0.008196916 | 0.5158509 | 104.3664
2.680664 | 5.361328 | 0.008167328 | 161.012 | 0.008205722 | 0.5161741 | 104.4785
2.682393 | 5.364787 | 0.008175052 | 161.112 | 0.008213446 | 0.5165071 | 104.5768
2.684123 | 5.368246 | 0.008184948 | 161.212 | 0.008223342 | 0.5168401 | 104.7028
2.685801 | 5.371603 | 0.008198068 | 161.312 | 0.008236462 | 0.5171633 | 104.8699
2.68748 | 5.37496 | 0.008209036 | 161.412 | 0.00824743 | 0.5174865 | 105.0095
2.689158 | 5.378316 | 0.008219916 | 161.512 | 0.00825831 | 0.5178096 | 105.1481
2.690837 | 5.381673 | 0.008228745 | 161.612 | 0.008267139 | 0.5181328 | 105.2605
2.692464 | 5.384929 | 0.0082384 | 161.712 | 0.008276794 | 0.5184463 | 105.3834
2.694143 | 5.388285 | 0.008251088 | 161.812 | 0.008289482 | 0.5187695 | 105.545
2.695719 | 5.391439 | 0.0082623 | 161.912 | 0.008300695 | 0.5190731 | 105.6877
2.697347 | 5.394694 | 0.008268315 | 162.012 | 0.008306709 | 0.5193865 | 105.7643
2.698975 | 5.397949 | 0.008281847 | 162.112 | 0.008320241 | 0.5196999 | 105.9366
2.700602 | 5.401204 | 0.008293035 | 162.212 | 0.008331429 | 0.5200133 | 106.079
2.702281 | 5.404561 | 0.00830306 | 162.312 | 0.008341454 | 0.5203365 | 106.2067
2.703959 | 5.407918 | 0.008311705 | 162.412 | 0.008350099 | 0.5206597 | 106.3168
2.705689 | 5.411377 | 0.00832511 | 162.512 | 0.008363505 | 0.5209927 | 106.4874
2.707367 | 5.414734 | 0.008335303 | 162.612 | 0.008373697 | 0.5213159 | 106.6172
2.709046 | 5.418091 | 0.008346666 | 162.712 | 0.00838506 | 0.5216391 | 106.7619
2.710724 | 5.421448 | 0.008358727 | 162.812 | 0.008397122 | 0.5219623 | 106.9155
2.712402 | 5.424805 | 0.008367252 | 162.912 | 0.008405647 | 0.5222855 | 107.024
2.714132 | 5.428263 | 0.0083776 | 163.012 | 0.008415994 | 0.5226184 | 107.1558
2.715759 | 5.431519 | 0.008390818 | 163.112 | 0.008429212 | 0.5229319 | 107.3241
2.717387 | 5.434774 | 0.008401073 | 163.212 | 0.008439468 | 0.5232452 | 107.4546
2.718964 | 5.437927 | 0.008411449 | 163.312 | 0.008449844 | 0.5235488 | 107.5867
2.720591 | 5.441183 | 0.008423616 | 163.412 | 0.008462011 | 0.5238623 | 107.7417
2.722219 | 5.444438 | 0.008433629 | 163.512 | 0.008472023 | 0.5241756 | 107.8691
2.723897 | 5.447795 | 0.008444106 | 163.612 | 0.0084825 | 0.5244988 | 108.0025
2.725576 | 5.451152 | 0.008456657 | 163.712 | 0.008495052 | 0.524822 | 108.1624
2.727254 | 5.454509 | 0.008465565 | 163.812 | 0.008503959 | 0.5251452 | 108.2758
2.728933 | 5.457866 | 0.008477864 | 163.912 | 0.008516258 | 0.5254684 | 108.4324
2.730611 | 5.461222 | 0.008490311 | 164.012 | 0.008528705 | 0.5257916 | 108.5908
2.73229 | 5.464579 | 0.008496703 | 164.112 | 0.008535097 | 0.5261148 | 108.6722
2.733968 | 5.467936 | 0.008510863 | 164.212 | 0.008549257 | 0.526438 | 108.8525
2.735647 | 5.471293 | 0.008523031 | 164.312 | 0.008561425 | 0.5267612 | 109.0075
2.737325 | 5.47465 | 0.008531169 | 164.412 | 0.008569563 | 0.5270844 | 109.1111
2.738953 | 5.477905 | 0.00854201 | 164.512 | 0.008580404 | 0.5273978 | 109.2491
2.74058 | 5.481161 | 0.008554073 | 164.612 | 0.008592467 | 0.5277112 | 109.4027
2.742208 | 5.484416 | 0.008563249 | 164.712 | 0.008601643 | 0.5280246 | 109.5195
2.743836 | 5.487671 | 0.008576761 | 164.812 | 0.008615155 | 0.528338 | 109.6916
2.745463 | 5.490926 | 0.008585258 | 164.912 | 0.008623652 | 0.5286514 | 109.7997
2.747091 | 5.494182 | 0.00859621 | 165.012 | 0.008634605 | 0.5289648 | 109.9392
2.748769 | 5.497538 | 0.00860726 | 165.112 | 0.008645654 | 0.529288 | 110.0799
2.750498 | 5.500997 | 0.008618789 | 165.212 | 0.008657183 | 0.529621 | 110.2267
2.752177 | 5.504354 | 0.008629126 | 165.312 | 0.00866752 | 0.5299442 | 110.3583
2.753906 | 5.507813 | 0.008640228 | 165.412 | 0.008678622 | 0.5302772 | 110.4997
2.755686 | 5.511373 | 0.008654637 | 165.512 | 0.008693031 | 0.53062 | 110.6831
2.757365 | 5.51473 | 0.008664021 | 165.612 | 0.008702416 | 0.5309432 | 110.8026
2.759094 | 5.518189 | 0.008677717 | 165.712 | 0.008716111 | 0.5312762 | 110.977
2.760722 | 5.521444 | 0.008687281 | 165.812 | 0.008725675 | 0.5315896 | 111.0987
2.7624 | 5.524801 | 0.008699252 | 165.912 | 0.008737646 | 0.5319128 | 111.2512
2.764028 | 5.528056 | 0.008710408 | 166.012 | 0.008748802 | 0.5322262 | 111.3932
2.765656 | 5.531311 | 0.008721048 | 166.112 | 0.008759443 | 0.5325396 | 111.5287
2.767232 | 5.534464 | 0.00873131 | 166.212 | 0.008769704 | 0.5328432 | 111.6593
2.76886 | 5.53772 | 0.008742799 | 166.312 | 0.008781193 | 0.5331566 | 111.8056
2.770487 | 5.540975 | 0.008754586 | 166.412 | 0.00879298 | 0.53347 | 111.9557
2.772166 | 5.544332 | 0.008764434 | 166.512 | 0.008802828 | 0.5337932 | 112.0811
2.773895 | 5.547791 | 0.008775805 | 166.612 | 0.008814199 | 0.5341262 | 112.2259
2.775574 | 5.551148 | 0.0087877 | 166.712 | 0.008826094 | 0.5344494 | 112.3773
2.777252 | 5.554505 | 0.008797956 | 166.812 | 0.00883635 | 0.5347726 | 112.5079
2.778931 | 5.557862 | 0.00881405 | 166.912 | 0.008852444 | 0.5350958 | 112.7128
2.78066 | 5.56132 | 0.00882489 | 167.012 | 0.008863284 | 0.5354288 | 112.8508
2.782339 | 5.564677 | 0.008833334 | 167.112 | 0.008871728 | 0.535752 | 112.9584
2.784017 | 5.568034 | 0.008846605 | 167.212 | 0.008884999 | 0.5360752 | 113.1273
2.785695 | 5.571391 | 0.00885568 | 167.312 | 0.008894074 | 0.5363984 | 113.2429
2.787323 | 5.574646 | 0.008866903 | 167.412 | 0.008905297 | 0.5367117 | 113.3858
2.788951 | 5.577901 | 0.008878335 | 167.512 | 0.008916729 | 0.5370252 | 113.5313
2.790578 | 5.581156 | 0.008889246 | 167.612 | 0.00892764 | 0.5373385 | 113.6702
2.792206 | 5.584412 | 0.008899653 | 167.712 | 0.008938048 | 0.537652 | 113.8028
2.793884 | 5.587769 | 0.008908954 | 167.812 | 0.008947348 | 0.5379752 | 113.9212
2.795563 | 5.591126 | 0.008923431 | 167.912 | 0.008961826 | 0.5382984 | 114.1055
2.797292 | 5.594584 | 0.008936315 | 168.012 | 0.008974709 | 0.5386313 | 114.2695
2.799022 | 5.598043 | 0.008946449 | 168.112 | 0.008984843 | 0.5389644 | 114.3986
2.800751 | 5.601502 | 0.008955791 | 168.212 | 0.008994185 | 0.5392973 | 114.5175
2.802429 | 5.604859 | 0.008970788 | 168.312 | 0.009009182 | 0.5396205 | 114.7085
2.804108 | 5.608215 | 0.008982596 | 168.412 | 0.009020991 | 0.5399437 | 114.8588
2.805837 | 5.611674 | 0.008989868 | 168.512 | 0.009028262 | 0.5402767 | 114.9514
2.807465 | 5.614929 | 0.009003872 | 168.612 | 0.009042266 | 0.5405901 | 115.1297
2.809092 | 5.618184 | 0.009015524 | 168.712 | 0.009053918 | 0.5409035 | 115.2781
2.81072 | 5.62144 | 0.009025044 | 168.812 | 0.009063439 | 0.5412169 | 115.3993
2.812347 | 5.624695 | 0.009036317 | 168.912 | 0.009074711 | 0.5415303 | 115.5428
2.813924 | 5.627849 | 0.00904926 | 169.012 | 0.009087654 | 0.541834 | 115.7076
2.815552 | 5.631104 | 0.009059233 | 169.112 | 0.009097627 | 0.5421473 | 115.8346
2.81718 | 5.634359 | 0.009070037 | 169.212 | 0.009108431 | 0.5424608 | 115.9721
2.818807 | 5.637614 | 0.009083262 | 169.312 | 0.009121657 | 0.5427741 | 116.1405
2.820486 | 5.640971 | 0.009094165 | 169.412 | 0.009132559 | 0.5430973 | 116.2794
2.822215 | 5.644429 | 0.009108188 | 169.512 | 0.009146582 | 0.5434303 | 116.4579
2.823893 | 5.647786 | 0.009117984 | 169.612 | 0.009156378 | 0.5437535 | 116.5826
2.825623 | 5.651245 | 0.009127633 | 169.712 | 0.009166027 | 0.5440865 | 116.7055
2.827301 | 5.654602 | 0.009139685 | 169.812 | 0.009178079 | 0.5444097 | 116.8589
2.82898 | 5.657959 | 0.009151193 | 169.912 | 0.009189587 | 0.5447329 | 117.0055
2.830658 | 5.661316 | 0.009162508 | 170.012 | 0.009200902 | 0.5450561 | 117.1495
2.832286 | 5.664571 | 0.00917223 | 170.112 | 0.009210624 | 0.5453695 | 117.2733
2.833964 | 5.667928 | 0.009187201 | 170.212 | 0.009225595 | 0.5456927 | 117.4639
2.835592 | 5.671184 | 0.009196978 | 170.312 | 0.009235372 | 0.5460061 | 117.5884
2.837219 | 5.674439 | 0.009208735 | 170.412 | 0.009247129 | 0.5463195 | 117.7381
2.838847 | 5.677694 | 0.009217862 | 170.512 | 0.009256256 | 0.5466329 | 117.8543
2.840525 | 5.681051 | 0.009230562 | 170.612 | 0.009268956 | 0.5469561 | 118.016
2.842204 | 5.684408 | 0.009239393 | 170.712 | 0.009277787 | 0.5472793 | 118.1285
2.843933 | 5.687866 | 0.009255099 | 170.812 | 0.009293493 | 0.5476123 | 118.3284
2.845612 | 5.691223 | 0.00926792 | 170.912 | 0.009306314 | 0.5479355 | 118.4917
2.84729 | 5.69458 | 0.009275547 | 171.012 | 0.009313941 | 0.5482587 | 118.5888
2.849019 | 5.698039 | 0.009288254 | 171.112 | 0.009326648 | 0.5485917 | 118.7506
2.850749 | 5.701498 | 0.009298445 | 171.212 | 0.009336839 | 0.5489247 | 118.8803
2.852427 | 5.704855 | 0.0093113 | 171.312 | 0.009349694 | 0.5492479 | 119.044
2.854055 | 5.70811 | 0.009323216 | 171.412 | 0.009361611 | 0.5495613 | 119.1957
2.855683 | 5.711365 | 0.009333055 | 171.512 | 0.009371449 | 0.5498747 | 119.321
2.85731 | 5.71462 | 0.009343385 | 171.612 | 0.009381779 | 0.5501881 | 119.4525
2.858887 | 5.717773 | 0.009356008 | 171.712 | 0.009394402 | 0.5504917 | 119.6132
2.860514 | 5.721029 | 0.009367085 | 171.812 | 0.00940548 | 0.5508051 | 119.7543
2.862142 | 5.724284 | 0.009376976 | 171.912 | 0.00941537 | 0.5511185 | 119.8802
2.86377 | 5.727539 | 0.009391899 | 172.012 | 0.009430293 | 0.5514319 | 120.0702
2.865448 | 5.730896 | 0.009398307 | 172.112 | 0.009436701 | 0.5517551 | 120.1518
2.867177 | 5.734355 | 0.009413378 | 172.212 | 0.009451772 | 0.5520881 | 120.3437
2.868907 | 5.737814 | 0.009425323 | 172.312 | 0.009463717 | 0.5524211 | 120.4958
2.870585 | 5.741171 | 0.009435904 | 172.412 | 0.009474298 | 0.5527443 | 120.6305
2.872315 | 5.744629 | 0.009446696 | 172.512 | 0.00948509 | 0.5530773 | 120.7679
2.873993 | 5.747986 | 0.009458977 | 172.612 | 0.009497371 | 0.5534005 | 120.9243
2.87562 | 5.751241 | 0.009469967 | 172.712 | 0.009508361 | 0.5537138 | 121.0642
2.877299 | 5.754598 | 0.009481924 | 172.812 | 0.009520318 | 0.554037 | 121.2165
2.878977 | 5.757955 | 0.009494444 | 172.912 | 0.009532838 | 0.5543602 | 121.3759
2.880605 | 5.76121 | 0.0095015 | 173.012 | 0.009539894 | 0.5546737 | 121.4657
2.882233 | 5.764465 | 0.009514981 | 173.112 | 0.009553375 | 0.554987 | 121.6374
2.88386 | 5.767721 | 0.009526424 | 173.212 | 0.009564819 | 0.5553005 | 121.7831
2.885539 | 5.771078 | 0.009534883 | 173.312 | 0.009573277 | 0.5556237 | 121.8907
2.887217 | 5.774435 | 0.009545179 | 173.412 | 0.009583574 | 0.5559469 | 122.0218
2.888896 | 5.777792 | 0.009558956 | 173.512 | 0.00959735 | 0.5562701 | 122.1973
2.890574 | 5.781149 | 0.009570215 | 173.612 | 0.009608609 | 0.5565933 | 122.3406
2.892253 | 5.784506 | 0.00957899 | 173.712 | 0.009617384 | 0.5569164 | 122.4523
2.893982 | 5.787964 | 0.009593326 | 173.812 | 0.00963172 | 0.5572494 | 122.6349
2.895711 | 5.791423 | 0.009603647 | 173.912 | 0.009642041 | 0.5575824 | 122.7663
2.897339 | 5.794678 | 0.009615377 | 174.012 | 0.009653772 | 0.5578958 | 122.9156
2.899017 | 5.798035 | 0.009626465 | 174.112 | 0.009664859 | 0.558219 | 123.0568
2.900645 | 5.80129 | 0.009637521 | 174.212 | 0.009675915 | 0.5585324 | 123.1976
2.902273 | 5.804545 | 0.009648314 | 174.312 | 0.009686709 | 0.5588458 | 123.335
2.9039 | 5.8078 | 0.009658309 | 174.412 | 0.009696703 | 0.5591592 | 123.4623
2.905528 | 5.811056 | 0.009670596 | 174.512 | 0.00970899 | 0.5594726 | 123.6187
2.907156 | 5.814311 | 0.009681466 | 174.612 | 0.00971986 | 0.559786 | 123.7571
2.908783 | 5.817566 | 0.009694455 | 174.712 | 0.009732849 | 0.5600994 | 123.9225
2.910462 | 5.820923 | 0.009703759 | 174.812 | 0.009742153 | 0.5604226 | 124.0409
2.912089 | 5.824178 | 0.009715878 | 174.912 | 0.009754273 | 0.560736 | 124.1953
2.913818 | 5.827637 | 0.009730294 | 175.012 | 0.009768688 | 0.561069 | 124.3788
2.915548 | 5.831095 | 0.009738667 | 175.112 | 0.009777061 | 0.561402 | 124.4854
2.917277 | 5.834554 | 0.009750429 | 175.212 | 0.009788823 | 0.561735 | 124.6352
2.918956 | 5.837911 | 0.009763555 | 175.312 | 0.009801949 | 0.5620582 | 124.8023
2.920685 | 5.84137 | 0.009775556 | 175.412 | 0.00981395 | 0.5623912 | 124.9551
2.922414 | 5.844829 | 0.009789012 | 175.512 | 0.009827406 | 0.5627242 | 125.1264
2.924093 | 5.848185 | 0.009799534 | 175.612 | 0.009837928 | 0.5630474 | 125.2604
2.92572 | 5.851441 | 0.009809038 | 175.712 | 0.009847432 | 0.5633608 | 125.3814
2.927348 | 5.854696 | 0.009820555 | 175.812 | 0.009858949 | 0.5636742 | 125.528
2.929026 | 5.858053 | 0.009834502 | 175.912 | 0.009872896 | 0.5639974 | 125.7056
2.930654 | 5.861308 | 0.009842913 | 176.012 | 0.009881307 | 0.5643108 | 125.8127
2.932281 | 5.864563 | 0.00985563 | 176.112 | 0.009894024 | 0.5646242 | 125.9746
2.93396 | 5.86792 | 0.009864906 | 176.212 | 0.0099033 | 0.5649474 | 126.0927
2.935638 | 5.871277 | 0.00987571 | 176.312 | 0.009914104 | 0.5652706 | 126.2303
2.937317 | 5.874634 | 0.009883986 | 176.412 | 0.009922381 | 0.5655938 | 126.3357
2.938995 | 5.877991 | 0.009896521 | 176.512 | 0.009934915 | 0.565917 | 126.4953
2.940674 | 5.881348 | 0.009906859 | 176.612 | 0.009945254 | 0.5662402 | 126.6269
2.942403 | 5.884807 | 0.009915794 | 176.712 | 0.009954189 | 0.5665732 | 126.7407
2.944082 | 5.888164 | 0.009931332 | 176.812 | 0.009969726 | 0.5668964 | 126.9385
2.94576 | 5.891521 | 0.009938423 | 176.912 | 0.009976817 | 0.5672196 | 127.0288
2.947439 | 5.894877 | 0.009948668 | 177.012 | 0.009987062 | 0.5675428 | 127.1592
2.949066 | 5.898132 | 0.0099603 | 177.112 | 0.009998695 | 0.5678561 | 127.3073
2.950694 | 5.901388 | 0.009972695 | 177.212 | 0.01001109 | 0.5681696 | 127.4652
2.952321 | 5.904643 | 0.009980943 | 177.312 | 0.01001934 | 0.5684829 | 127.5702
2.953949 | 5.907898 | 0.009990191 | 177.412 | 0.01002858 | 0.5687964 | 127.6879
2.955628 | 5.911255 | 0.01000272 | 177.512 | 0.01004111 | 0.5691196 | 127.8474
2.957306 | 5.914612 | 0.01001428 | 177.612 | 0.01005267 | 0.5694427 | 127.9946
2.958984 | 5.917969 | 0.01003013 | 177.712 | 0.01006853 | 0.5697659 | 128.1965
2.960714 | 5.921428 | 0.01004209 | 177.812 | 0.01008049 | 0.5700989 | 128.3487
2.962443 | 5.924886 | 0.01005285 | 177.912 | 0.01009125 | 0.5704319 | 128.4858
2.964122 | 5.928243 | 0.01006535 | 178.012 | 0.01010374 | 0.5707551 | 128.6448
2.9658 | 5.9316 | 0.01007874 | 178.112 | 0.01011713 | 0.5710783 | 128.8153
2.967478 | 5.934957 | 0.01008805 | 178.212 | 0.01012644 | 0.5714015 | 128.9339
2.969157 | 5.938314 | 0.01010055 | 178.312 | 0.01013895 | 0.5717247 | 129.0931
2.970785 | 5.941569 | 0.01011291 | 178.412 | 0.01015131 | 0.5720381 | 129.2505
2.972412 | 5.944824 | 0.01012322 | 178.512 | 0.01016161 | 0.5723515 | 129.3817
2.97404 | 5.94808 | 0.0101381 | 178.612 | 0.01017649 | 0.5726649 | 129.5711
2.975718 | 5.951437 | 0.01015116 | 178.712 | 0.01018955 | 0.5729881 | 129.7374
2.977295 | 5.95459 | 0.0101601 | 178.812 | 0.01019849 | 0.5732917 | 129.8512
2.978974 | 5.957947 | 0.0101744 | 178.912 | 0.01021279 | 0.5736149 | 130.0333
2.980601 | 5.961202 | 0.01018567 | 179.012 | 0.01022407 | 0.5739283 | 130.1769
2.98228 | 5.964559 | 0.01019888 | 179.112 | 0.01023727 | 0.5742515 | 130.345
2.984009 | 5.968018 | 0.01021395 | 179.212 | 0.01025235 | 0.5745845 | 130.5369
2.985687 | 5.971374 | 0.01022264 | 179.312 | 0.01026104 | 0.5749077 | 130.6476
2.987417 | 5.974833 | 0.01023573 | 179.412 | 0.01027412 | 0.5752407 | 130.8142
2.989095 | 5.97819 | 0.01024996 | 179.512 | 0.01028836 | 0.5755639 | 130.9954
2.990774 | 5.981547 | 0.0102643 | 179.612 | 0.01030269 | 0.5758871 | 131.178
2.992503 | 5.985006 | 0.01027484 | 179.712 | 0.01031323 | 0.5762201 | 131.3121
2.994181 | 5.988363 | 0.01028737 | 179.812 | 0.01032577 | 0.5765433 | 131.4717
2.995809 | 5.991618 | 0.01029991 | 179.912 | 0.0103383 | 0.5768567 | 131.6314
2.997437 | 5.994873 | 0.01031237 | 180.012 | 0.01035076 | 0.5771701 | 131.79
2.999013 | 5.998027 | 0.01032638 | 180.112 | 0.01036477 | 0.5774737 | 131.9684
3.000692 | 6.001384 | 0.01033628 | 180.212 | 0.01037467 | 0.5777969 | 132.0944
3.002319 | 6.004639 | 0.01035049 | 180.312 | 0.01038888 | 0.5781103 | 132.2754
3.003998 | 6.007996 | 0.01036004 | 180.412 | 0.01039843 | 0.5784335 | 132.397
3.005676 | 6.011353 | 0.01037566 | 180.512 | 0.01041406 | 0.5787567 | 132.5959
3.007355 | 6.01471 | 0.01039016 | 180.612 | 0.01042855 | 0.5790799 | 132.7805
3.009033 | 6.018067 | 0.0104024 | 180.712 | 0.0104408 | 0.5794031 | 132.9364
3.010712 | 6.021424 | 0.01041768 | 180.812 | 0.01045608 | 0.5797263 | 133.1309
3.012441 | 6.024882 | 0.01043035 | 180.912 | 0.01046875 | 0.5800593 | 133.2922
3.01412 | 6.028239 | 0.01044297 | 181.012 | 0.01048136 | 0.5803825 | 133.4528
3.015747 | 6.031494 | 0.01045836 | 181.112 | 0.01049676 | 0.5806958 | 133.6488
3.017426 | 6.034851 | 0.01047256 | 181.212 | 0.01051096 | 0.581019 | 133.8297
3.019053 | 6.038107 | 0.01048766 | 181.312 | 0.01052605 | 0.5813325 | 134.0219
3.020681 | 6.041361 | 0.01050105 | 181.412 | 0.01053944 | 0.5816458 | 134.1923
3.022359 | 6.044718 | 0.01051369 | 181.512 | 0.01055208 | 0.581969 | 134.3533
3.023987 | 6.047974 | 0.0105289 | 181.612 | 0.01056729 | 0.5822825 | 134.5469
3.025614 | 6.051229 | 0.01054101 | 181.712 | 0.0105794 | 0.5825958 | 134.7011
3.027293 | 6.054586 | 0.01055517 | 181.812 | 0.01059356 | 0.582919 | 134.8814
3.028971 | 6.057943 | 0.01056984 | 181.912 | 0.01060823 | 0.5832422 | 135.0682
3.03065 | 6.0613 | 0.01058266 | 182.012 | 0.01062105 | 0.5835654 | 135.2314
3.032379 | 6.064759 | 0.01059985 | 182.112 | 0.01063824 | 0.5838985 | 135.4503
3.034109 | 6.068217 | 0.01061355 | 182.212 | 0.01065194 | 0.5842314 | 135.6247
3.035787 | 6.071574 | 0.01062447 | 182.312 | 0.01066287 | 0.5845546 | 135.7638
3.037466 | 6.074931 | 0.01064156 | 182.412 | 0.01067996 | 0.5848778 | 135.9815
3.039093 | 6.078186 | 0.01065617 | 182.512 | 0.01069456 | 0.5851912 | 136.1674
3.040721 | 6.081441 | 0.01066805 | 182.612 | 0.01070644 | 0.5855046 | 136.3187
3.042348 | 6.084696 | 0.01068096 | 182.712 | 0.01071936 | 0.585818 | 136.4831
3.043976 | 6.087952 | 0.01069372 | 182.812 | 0.01073212 | 0.5861314 | 136.6456
3.045553 | 6.091105 | 0.01070679 | 182.912 | 0.01074518 | 0.586435 | 136.8119
3.04718 | 6.094361 | 0.01072278 | 183.012 | 0.01076118 | 0.5867485 | 137.0156
3.048808 | 6.097616 | 0.01073536 | 183.112 | 0.01077376 | 0.5870618 | 137.1757
3.050486 | 6.100973 | 0.01074802 | 183.212 | 0.01078642 | 0.587385 | 137.3369
3.052165 | 6.10433 | 0.01076132 | 183.312 | 0.01079972 | 0.5877082 | 137.5063
3.053843 | 6.107687 | 0.01077958 | 183.412 | 0.01081798 | 0.5880314 | 137.7388
3.055573 | 6.111145 | 0.01079045 | 183.512 | 0.01082884 | 0.5883644 | 137.8771
3.057251 | 6.114502 | 0.01080458 | 183.612 | 0.01084298 | 0.5886876 | 138.0571
3.05898 | 6.117961 | 0.01082146 | 183.712 | 0.01085986 | 0.5890206 | 138.272
3.060659 | 6.121318 | 0.01083587 | 183.812 | 0.01087426 | 0.5893438 | 138.4554
3.062337 | 6.124675 | 0.01085191 | 183.912 | 0.01089031 | 0.589667 | 138.6597
3.064016 | 6.128032 | 0.01086442 | 184.012 | 0.01090281 | 0.5899902 | 138.8189
3.065643 | 6.131287 | 0.01087615 | 184.112 | 0.01091454 | 0.5903036 | 138.9682
3.067271 | 6.134542 | 0.01089018 | 184.212 | 0.01092857 | 0.590617 | 139.1469
3.068899 | 6.137797 | 0.01090657 | 184.312 | 0.01094497 | 0.5909304 | 139.3557
3.070526 | 6.141053 | 0.01091847 | 184.412 | 0.01095686 | 0.5912438 | 139.5071
3.072205 | 6.14441 | 0.01093119 | 184.512 | 0.01096959 | 0.591567 | 139.6691
3.073934 | 6.147868 | 0.01094981 | 184.612 | 0.01098821 | 0.5919 | 139.9062
3.075612 | 6.151225 | 0.01096149 | 184.712 | 0.01099988 | 0.5922232 | 140.0549
3.077291 | 6.154582 | 0.01097608 | 184.812 | 0.01101447 | 0.5925464 | 140.2406
3.078969 | 6.157939 | 0.01099035 | 184.912 | 0.01102874 | 0.5928696 | 140.4223
3.080699 | 6.161397 | 0.01100711 | 185.012 | 0.0110455 | 0.5932026 | 140.6357
3.082377 | 6.164754 | 0.01102046 | 185.112 | 0.01105886 | 0.5935258 | 140.8058
3.084005 | 6.16801 | 0.01103595 | 185.212 | 0.01107434 | 0.5938392 | 141.0029
3.085683 | 6.171367 | 0.01104835 | 185.312 | 0.01108674 | 0.5941624 | 141.1608
3.087311 | 6.174622 | 0.01105828 | 185.412 | 0.01109668 | 0.5944758 | 141.2873
3.088939 | 6.177877 | 0.01107663 | 185.512 | 0.01111502 | 0.5947892 | 141.5209
3.090566 | 6.181132 | 0.01109209 | 185.612 | 0.01113049 | 0.5951026 | 141.7178
3.092194 | 6.184387 | 0.01110231 | 185.712 | 0.01114071 | 0.595416 | 141.8479
3.093821 | 6.187642 | 0.01111408 | 185.812 | 0.01115247 | 0.5957294 | 141.9977
3.095449 | 6.190898 | 0.01113175 | 185.912 | 0.01117015 | 0.5960428 | 142.2227
3.097127 | 6.194255 | 0.01114618 | 186.012 | 0.01118458 | 0.596366 | 142.4065
3.098857 | 6.197713 | 0.0111576 | 186.112 | 0.01119599 | 0.596699 | 142.5518
3.100535 | 6.20107 | 0.01117502 | 186.212 | 0.01121341 | 0.5970222 | 142.7736
3.102265 | 6.204529 | 0.01118821 | 186.312 | 0.01122661 | 0.5973552 | 142.9416
3.103994 | 6.207988 | 0.01120246 | 186.412 | 0.01124086 | 0.5976882 | 143.1231
3.105723 | 6.211446 | 0.01121742 | 186.512 | 0.01125581 | 0.5980211 | 143.3135
3.107351 | 6.214702 | 0.01123156 | 186.612 | 0.01126995 | 0.5983346 | 143.4935
3.109029 | 6.218059 | 0.01124521 | 186.712 | 0.0112836 | 0.5986578 | 143.6673
3.110708 | 6.221415 | 0.01125966 | 186.812 | 0.01129806 | 0.598981 | 143.8513
3.112335 | 6.22467 | 0.01127281 | 186.912 | 0.0113112 | 0.5992943 | 144.0187
3.113963 | 6.227926 | 0.01128356 | 187.012 | 0.01132195 | 0.5996078 | 144.1556
3.11559 | 6.231181 | 0.01129917 | 187.112 | 0.01133756 | 0.5999211 | 144.3543
3.117218 | 6.234436 | 0.01131225 | 187.212 | 0.01135064 | 0.6002346 | 144.5209
3.118897 | 6.237793 | 0.01132632 | 187.312 | 0.01136472 | 0.6005578 | 144.7001
3.120575 | 6.24115 | 0.01133904 | 187.412 | 0.01137744 | 0.600881 | 144.862
3.122304 | 6.244609 | 0.01135326 | 187.512 | 0.01139165 | 0.6012139 | 145.043
3.123983 | 6.247966 | 0.01136617 | 187.612 | 0.01140456 | 0.6015371 | 145.2074
3.125712 | 6.251425 | 0.01137959 | 187.712 | 0.01141799 | 0.6018701 | 145.3783
3.127391 | 6.254781 | 0.01139464 | 187.812 | 0.01143303 | 0.6021933 | 145.5699
3.12912 | 6.25824 | 0.01140794 | 187.912 | 0.01144633 | 0.6025263 | 145.7392
3.130798 | 6.261597 | 0.01142407 | 188.012 | 0.01146246 | 0.6028495 | 145.9446
3.132477 | 6.264954 | 0.01143814 | 188.112 | 0.01147654 | 0.6031727 | 146.1238
3.134104 | 6.268209 | 0.01145009 | 188.212 | 0.01148848 | 0.6034861 | 146.2759
3.135732 | 6.271464 | 0.01146164 | 188.312 | 0.01150004 | 0.6037995 | 146.423
3.137309 | 6.274618 | 0.01147499 | 188.412 | 0.01151338 | 0.6041031 | 146.5929
3.138936 | 6.277873 | 0.01148629 | 188.512 | 0.01152469 | 0.6044165 | 146.7368
3.140564 | 6.281128 | 0.01150061 | 188.612 | 0.01153901 | 0.6047299 | 146.9192
3.142243 | 6.284485 | 0.01151458 | 188.712 | 0.01155297 | 0.6050531 | 147.097
3.143921 | 6.287842 | 0.01152885 | 188.812 | 0.01156724 | 0.6053763 | 147.2787
3.1456 | 6.291199 | 0.01154286 | 188.912 | 0.01158125 | 0.6056995 | 147.4571
3.147227 | 6.294454 | 0.01155553 | 189.012 | 0.01159392 | 0.6060129 | 147.6184
3.148956 | 6.297913 | 0.01156876 | 189.112 | 0.01160716 | 0.6063459 | 147.7869
3.150635 | 6.30127 | 0.01158258 | 189.212 | 0.01162097 | 0.6066691 | 147.9628
3.152313 | 6.304627 | 0.0115977 | 189.312 | 0.01163609 | 0.6069923 | 148.1553
3.153992 | 6.307984 | 0.01161237 | 189.412 | 0.01165077 | 0.6073155 | 148.3422
3.15567 | 6.311341 | 0.01162448 | 189.512 | 0.01166287 | 0.6076387 | 148.4963
3.157298 | 6.314596 | 0.01163659 | 189.612 | 0.01167499 | 0.6079521 | 148.6506
3.158926 | 6.317851 | 0.01164971 | 189.712 | 0.01168811 | 0.6082655 | 148.8176
3.160553 | 6.321106 | 0.01166251 | 189.812 | 0.0117009 | 0.6085789 | 148.9805
3.162181 | 6.324362 | 0.0116763 | 189.912 | 0.0117147 | 0.6088923 | 149.1561
3.163808 | 6.327617 | 0.01168759 | 190.012 | 0.01172598 | 0.6092057 | 149.2999
3.165487 | 6.330973 | 0.01170239 | 190.112 | 0.01174078 | 0.6095289 | 149.4883
3.167165 | 6.33433 | 0.01171459 | 190.212 | 0.01175299 | 0.6098521 | 149.6437
3.168844 | 6.337687 | 0.01172952 | 190.312 | 0.01176792 | 0.6101753 | 149.8338
3.170573 | 6.341146 | 0.01174716 | 190.412 | 0.01178556 | 0.6105083 | 150.0584
3.172251 | 6.344503 | 0.011758 | 190.512 | 0.0117964 | 0.6108315 | 150.1964
3.173981 | 6.347962 | 0.01177292 | 190.612 | 0.01181131 | 0.6111645 | 150.3863
3.17571 | 6.35142 | 0.01178648 | 190.712 | 0.01182488 | 0.6114975 | 150.559
3.177338 | 6.354676 | 0.01180268 | 190.812 | 0.01184108 | 0.6118109 | 150.7653
3.178965 | 6.357931 | 0.01181531 | 190.912 | 0.0118537 | 0.6121243 | 150.926
3.180593 | 6.361186 | 0.01182937 | 191.012 | 0.01186777 | 0.6124377 | 151.1051
3.18217 | 6.364339 | 0.01184127 | 191.112 | 0.01187966 | 0.6127413 | 151.2565
3.183797 | 6.367594 | 0.01185252 | 191.212 | 0.01189091 | 0.6130547 | 151.3998
3.185425 | 6.37085 | 0.01186877 | 191.312 | 0.01190717 | 0.6133681 | 151.6068
3.187103 | 6.374207 | 0.01188028 | 191.412 | 0.01191867 | 0.6136913 | 151.7532
3.188731 | 6.377462 | 0.0118935 | 191.512 | 0.01193189 | 0.6140047 | 151.9216
3.19046 | 6.380921 | 0.0119089 | 191.612 | 0.01194729 | 0.6143377 | 152.1176
3.192139 | 6.384278 | 0.011927 | 191.712 | 0.01196539 | 0.6146609 | 152.3481
3.193868 | 6.387736 | 0.01193933 | 191.812 | 0.01197773 | 0.6149939 | 152.5052
3.195547 | 6.391093 | 0.01195314 | 191.912 | 0.01199153 | 0.6153171 | 152.6809
3.197276 | 6.394552 | 0.01196782 | 192.012 | 0.01200621 | 0.61565 | 152.8678
3.198954 | 6.397909 | 0.01198328 | 192.112 | 0.01202167 | 0.6159732 | 153.0647
3.200633 | 6.401266 | 0.01199575 | 192.212 | 0.01203414 | 0.6162964 | 153.2235
3.20226 | 6.404521 | 0.01200992 | 192.312 | 0.01204831 | 0.6166098 | 153.4039
3.203888 | 6.407776 | 0.01202273 | 192.412 | 0.01206112 | 0.6169232 | 153.567
3.205516 | 6.411031 | 0.01203763 | 192.512 | 0.01207602 | 0.6172367 | 153.7567
3.207143 | 6.414286 | 0.01205113 | 192.612 | 0.01208952 | 0.61755 | 153.9286
3.208822 | 6.417643 | 0.01206572 | 192.712 | 0.01210412 | 0.6178732 | 154.1144
3.2105 | 6.421 | 0.01207904 | 192.812 | 0.01211744 | 0.6181964 | 154.284
3.212179 | 6.424357 | 0.01209519 | 192.912 | 0.01213359 | 0.6185196 | 154.4896
3.213908 | 6.427816 | 0.01210741 | 193.012 | 0.01214581 | 0.6188526 | 154.6452
3.215637 | 6.431275 | 0.01212371 | 193.112 | 0.01216211 | 0.6191856 | 154.8527
3.217316 | 6.434632 | 0.01213781 | 193.212 | 0.0121762 | 0.6195088 | 155.0322
3.218994 | 6.437988 | 0.01215256 | 193.312 | 0.01219095 | 0.619832 | 155.22
3.220723 | 6.441447 | 0.01216667 | 193.412 | 0.01220506 | 0.620165 | 155.3997
3.222351 | 6.444702 | 0.01218036 | 193.512 | 0.01221875 | 0.6204784 | 155.574
3.22403 | 6.448059 | 0.01219295 | 193.612 | 0.01223134 | 0.6208016 | 155.7343
3.225657 | 6.451314 | 0.01220694 | 193.712 | 0.01224533 | 0.621115 | 155.9124
3.227285 | 6.45457 | 0.01222232 | 193.812 | 0.01226072 | 0.6214284 | 156.1083
3.228862 | 6.457723 | 0.01223262 | 193.912 | 0.01227101 | 0.621732 | 156.2393
3.230489 | 6.460978 | 0.01224663 | 194.012 | 0.01228503 | 0.6220454 | 156.4178
3.232117 | 6.464234 | 0.01225994 | 194.112 | 0.01229833 | 0.6223588 | 156.5872
3.233744 | 6.467489 | 0.01227216 | 194.212 | 0.01231055 | 0.6226722 | 156.7428
3.235423 | 6.470846 | 0.01228526 | 194.312 | 0.01232365 | 0.6229954 | 156.9096
3.23705 | 6.474101 | 0.01230085 | 194.412 | 0.01233924 | 0.6233088 | 157.1081
3.23878 | 6.477559 | 0.01230949 | 194.512 | 0.01234788 | 0.6236418 | 157.2181
3.240458 | 6.480916 | 0.0123223 | 194.612 | 0.0123607 | 0.623965 | 157.3813
3.242137 | 6.484273 | 0.01234106 | 194.712 | 0.01237946 | 0.6242882 | 157.6202
3.243866 | 6.487732 | 0.01235154 | 194.812 | 0.01238994 | 0.6246212 | 157.7536
3.245545 | 6.491089 | 0.01236367 | 194.912 | 0.01240206 | 0.6249444 | 157.908
3.247274 | 6.494548 | 0.01237716 | 195.012 | 0.01241556 | 0.6252774 | 158.0798
3.248952 | 6.497905 | 0.0123874 | 195.112 | 0.01242579 | 0.6256006 | 158.2101
3.25058 | 6.50116 | 0.01240174 | 195.212 | 0.01244014 | 0.625914 | 158.3928
3.252208 | 6.504415 | 0.01241507 | 195.312 | 0.01245347 | 0.6262274 | 158.5625
3.253784 | 6.507569 | 0.01242611 | 195.412 | 0.01246451 | 0.626531 | 158.703
3.255412 | 6.510824 | 0.01243952 | 195.512 | 0.01247791 | 0.6268444 | 158.8737
3.25709 | 6.51418 | 0.01245473 | 195.612 | 0.01249313 | 0.6271676 | 159.0674
3.258769 | 6.517537 | 0.01246686 | 195.712 | 0.01250525 | 0.6274908 | 159.2218
3.260396 | 6.520793 | 0.01248149 | 195.812 | 0.01251988 | 0.6278042 | 159.4081
3.262075 | 6.52415 | 0.01249379 | 195.912 | 0.01253219 | 0.6281274 | 159.5647
3.263804 | 6.527608 | 0.01251234 | 196.012 | 0.01255074 | 0.6284604 | 159.8009
3.265534 | 6.531067 | 0.01252473 | 196.112 | 0.01256312 | 0.6287934 | 159.9587
3.267212 | 6.534424 | 0.01254109 | 196.212 | 0.01257949 | 0.6291166 | 160.167
3.268941 | 6.537883 | 0.01255661 | 196.312 | 0.012595 | 0.6294495 | 160.3645
3.27062 | 6.54124 | 0.01257171 | 196.412 | 0.01261011 | 0.6297727 | 160.5569
3.272298 | 6.544597 | 0.01259002 | 196.512 | 0.01262842 | 0.6300959 | 160.79
3.273875 | 6.54775 | 0.01260289 | 196.612 | 0.01264129 | 0.6303995 | 160.9539
3.275503 | 6.551005 | 0.0126164 | 196.712 | 0.0126548 | 0.630713 | 161.1259
3.27713 | 6.55426 | 0.01263092 | 196.812 | 0.01266932 | 0.6310264 | 161.3108
3.278758 | 6.557516 | 0.01264528 | 196.912 | 0.01268367 | 0.6313398 | 161.4935
3.280436 | 6.560873 | 0.01265984 | 197.012 | 0.01269823 | 0.631663 | 161.6789
3.282115 | 6.56423 | 0.01267513 | 197.112 | 0.01271352 | 0.6319862 | 161.8736
3.283844 | 6.567688 | 0.01269331 | 197.212 | 0.01273171 | 0.6323191 | 162.1051
3.285573 | 6.571147 | 0.01270768 | 197.312 | 0.01274607 | 0.6326521 | 162.288
3.287303 | 6.574606 | 0.01272404 | 197.412 | 0.01276244 | 0.6329851 | 162.4964
3.288981 | 6.577963 | 0.01273893 | 197.512 | 0.01277732 | 0.6333083 | 162.6859
3.29066 | 6.581319 | 0.01275508 | 197.612 | 0.01279347 | 0.6336315 | 162.8916
3.292338 | 6.584676 | 0.01277149 | 197.712 | 0.01280988 | 0.6339547 | 163.1005
3.293966 | 6.587931 | 0.0127893 | 197.812 | 0.01282769 | 0.6342681 | 163.3273
3.295593 | 6.591187 | 0.01280369 | 197.912 | 0.01284209 | 0.6345815 | 163.5105
3.297221 | 6.594442 | 0.01281893 | 198.012 | 0.01285733 | 0.6348949 | 163.7046
3.298849 | 6.597697 | 0.01283639 | 198.112 | 0.01287478 | 0.6352083 | 163.9268
3.300476 | 6.600952 | 0.01284977 | 198.212 | 0.01288817 | 0.6355217 | 164.0972
3.302104 | 6.604208 | 0.01286715 | 198.312 | 0.01290555 | 0.6358351 | 164.3185
3.303782 | 6.607565 | 0.01288585 | 198.412 | 0.01292424 | 0.6361583 | 164.5566
3.305461 | 6.610922 | 0.0128998 | 198.512 | 0.01293819 | 0.6364815 | 164.7342
3.307139 | 6.614279 | 0.01291679 | 198.612 | 0.01295518 | 0.6368047 | 164.9505
3.308869 | 6.617737 | 0.01293271 | 198.712 | 0.0129711 | 0.6371377 | 165.1532
3.310598 | 6.621195 | 0.01295176 | 198.812 | 0.01299015 | 0.6374707 | 165.3957
3.312276 | 6.624552 | 0.01296831 | 198.912 | 0.01300671 | 0.6377939 | 165.6066
3.313955 | 6.627909 | 0.01298749 | 199.012 | 0.01302589 | 0.6381171 | 165.8508
3.315633 | 6.631266 | 0.01300239 | 199.112 | 0.01304079 | 0.6384403 | 166.0405
3.317261 | 6.634522 | 0.0130168 | 199.212 | 0.0130552 | 0.6387537 | 166.2239
3.318888 | 6.637777 | 0.01303805 | 199.312 | 0.01307644 | 0.6390671 | 166.4944
3.320516 | 6.641032 | 0.01305248 | 199.412 | 0.01309088 | 0.6393805 | 166.6782
3.322144 | 6.644287 | 0.01307151 | 199.512 | 0.0131099 | 0.6396939 | 166.9205
3.323771 | 6.647543 | 0.01308693 | 199.612 | 0.01312533 | 0.6400073 | 167.1168
3.325399 | 6.650798 | 0.01310661 | 199.712 | 0.01314501 | 0.6403207 | 167.3674
3.327077 | 6.654155 | 0.01312017 | 199.812 | 0.01315856 | 0.6406439 | 167.54
3.328705 | 6.65741 | 0.01314066 | 199.912 | 0.01317905 | 0.6409573 | 167.8009
3.330383 | 6.660767 | 0.01315773 | 200.012 | 0.01319613 | 0.6412805 | 168.0183
3.332113 | 6.664225 | 0.01317315 | 200.112 | 0.01321154 | 0.6416135 | 168.2146
3.333791 | 6.667582 | 0.01319268 | 200.212 | 0.01323107 | 0.6419367 | 168.4633
3.33547 | 6.670939 | 0.01320807 | 200.312 | 0.01324646 | 0.6422599 | 168.6592
3.337199 | 6.674398 | 0.01322802 | 200.412 | 0.01326642 | 0.6425929 | 168.9133
3.338877 | 6.677755 | 0.01324224 | 200.512 | 0.01328064 | 0.642916 | 169.0943
3.340556 | 6.681112 | 0.01326229 | 200.612 | 0.01330068 | 0.6432392 | 169.3495
3.342234 | 6.684469 | 0.01328035 | 200.712 | 0.01331875 | 0.6435624 | 169.5795
3.343811 | 6.687622 | 0.01329329 | 200.812 | 0.01333168 | 0.6438661 | 169.7442
3.345439 | 6.690877 | 0.01331137 | 200.912 | 0.01334976 | 0.6441795 | 169.9744
3.347117 | 6.694234 | 0.01332893 | 201.012 | 0.01336733 | 0.6445027 | 170.1981
3.348745 | 6.697489 | 0.01334601 | 201.112 | 0.01338441 | 0.6448161 | 170.4156
3.350423 | 6.700846 | 0.01336705 | 201.212 | 0.01340545 | 0.6451393 | 170.6835
3.352102 | 6.704203 | 0.01338078 | 201.312 | 0.01341918 | 0.6454625 | 170.8583
3.35378 | 6.70756 | 0.01339768 | 201.412 | 0.01343607 | 0.6457856 | 171.0734
3.35551 | 6.711019 | 0.01341759 | 201.512 | 0.01345598 | 0.6461187 | 171.3269
3.357188 | 6.714376 | 0.01343611 | 201.612 | 0.0134745 | 0.6464419 | 171.5627
3.358867 | 6.717733 | 0.01345428 | 201.712 | 0.01349268 | 0.6467651 | 171.7941
3.360596 | 6.721192 | 0.01347234 | 201.812 | 0.01351073 | 0.647098 | 172.024
3.362224 | 6.724447 | 0.01348942 | 201.912 | 0.01352782 | 0.6474115 | 172.2415
3.363851 | 6.727702 | 0.01350708 | 202.012 | 0.01354547 | 0.6477248 | 172.4663
3.365479 | 6.730957 | 0.01352286 | 202.112 | 0.01356126 | 0.6480383 | 172.6673
3.367106 | 6.734212 | 0.01354017 | 202.212 | 0.01357856 | 0.6483516 | 172.8876
3.368734 | 6.737468 | 0.01355666 | 202.312 | 0.01359506 | 0.6486651 | 173.0976
3.370361 | 6.740723 | 0.01357588 | 202.412 | 0.01361427 | 0.6489784 | 173.3423
3.371989 | 6.743978 | 0.01359144 | 202.512 | 0.01362984 | 0.6492919 | 173.5405
3.373617 | 6.747233 | 0.01361054 | 202.612 | 0.01364893 | 0.6496053 | 173.7836
3.375295 | 6.75059 | 0.01362916 | 202.712 | 0.01366755 | 0.6499285 | 174.0207
3.376974 | 6.753947 | 0.01364531 | 202.812 | 0.0136837 | 0.6502516 | 174.2263
3.378703 | 6.757406 | 0.01366155 | 202.912 | 0.01369994 | 0.6505846 | 174.4331
3.380381 | 6.760763 | 0.01368349 | 203.012 | 0.01372189 | 0.6509078 | 174.7125
3.382111 | 6.764221 | 0.01369984 | 203.112 | 0.01373823 | 0.6512408 | 174.9206
3.383789 | 6.767578 | 0.01371808 | 203.212 | 0.01375648 | 0.651564 | 175.1529
3.385468 | 6.770935 | 0.01373506 | 203.312 | 0.01377346 | 0.6518872 | 175.3691
3.387146 | 6.774292 | 0.01375311 | 203.412 | 0.0137915 | 0.6522104 | 175.5988
3.388774 | 6.777547 | 0.01377009 | 203.512 | 0.01380849 | 0.6525238 | 175.8151
3.390452 | 6.780904 | 0.01378672 | 203.612 | 0.01382512 | 0.652847 | 176.0269
3.392029 | 6.784058 | 0.01380438 | 203.712 | 0.01384277 | 0.6531506 | 176.2517
3.393707 | 6.787415 | 0.01382022 | 203.812 | 0.01385862 | 0.6534738 | 176.4534
3.395335 | 6.79067 | 0.01383703 | 203.912 | 0.01387542 | 0.6537872 | 176.6674
3.397014 | 6.794027 | 0.01385449 | 204.012 | 0.01389288 | 0.6541104 | 176.8896
3.398692 | 6.797384 | 0.01387265 | 204.112 | 0.01391104 | 0.6544336 | 177.1209
3.40037 | 6.800741 | 0.0138918 | 204.212 | 0.0139302 | 0.6547568 | 177.3648
3.4021 | 6.804199 | 0.01390859 | 204.312 | 0.01394698 | 0.6550898 | 177.5785
3.403778 | 6.807556 | 0.01392514 | 204.412 | 0.01396353 | 0.655413 | 177.7892
3.405507 | 6.811015 | 0.01394378 | 204.512 | 0.01398217 | 0.655746 | 178.0266
3.407186 | 6.814372 | 0.01395778 | 204.612 | 0.01399618 | 0.6560692 | 178.2049
3.408864 | 6.817729 | 0.0139761 | 204.712 | 0.0140145 | 0.6563924 | 178.4381
3.410492 | 6.820984 | 0.01399657 | 204.812 | 0.01403496 | 0.6567058 | 178.6987
3.41212 | 6.824239 | 0.01401041 | 204.912 | 0.0140488 | 0.6570192 | 178.8749
3.413747 | 6.827495 | 0.01402518 | 205.012 | 0.01406357 | 0.6573326 | 179.0629
3.415324 | 6.830648 | 0.01404526 | 205.112 | 0.01408366 | 0.6576362 | 179.3187
3.416952 | 6.833903 | 0.01406133 | 205.212 | 0.01409972 | 0.6579496 | 179.5232
3.41863 | 6.83726 | 0.01407736 | 205.312 | 0.01411576 | 0.6582728 | 179.7274
3.420308 | 6.840617 | 0.01409744 | 205.412 | 0.01413583 | 0.658596 | 179.983
3.421987 | 6.843974 | 0.01411499 | 205.512 | 0.01415339 | 0.6589192 | 180.2065
3.423716 | 6.847433 | 0.01413138 | 205.612 | 0.01416978 | 0.6592522 | 180.4152
3.425446 | 6.850891 | 0.01415025 | 205.712 | 0.01418864 | 0.6595852 | 180.6554
3.427175 | 6.85435 | 0.01416531 | 205.812 | 0.0142037 | 0.6599181 | 180.8471
3.428853 | 6.857707 | 0.01418415 | 205.912 | 0.01422255 | 0.6602413 | 181.0871
3.430532 | 6.861064 | 0.01420218 | 206.012 | 0.01424058 | 0.6605645 | 181.3166
3.43221 | 6.864421 | 0.01421655 | 206.112 | 0.01425495 | 0.6608877 | 181.4996
3.433838 | 6.867676 | 0.01423386 | 206.212 | 0.01427226 | 0.6612012 | 181.72
3.435466 | 6.870931 | 0.01424943 | 206.312 | 0.01428782 | 0.6615145 | 181.9182
3.437093 | 6.874186 | 0.01426675 | 206.412 | 0.01430515 | 0.661828 | 182.1388
3.438721 | 6.877441 | 0.01428166 | 206.512 | 0.01432006 | 0.6621413 | 182.3287
3.440348 | 6.880697 | 0.01429961 | 206.612 | 0.014338 | 0.6624548 | 182.5571
3.441976 | 6.883952 | 0.01431705 | 206.712 | 0.01435545 | 0.6627681 | 182.7792
3.442942 | 6.885885 | -0.001195601 | 206.77 | -0.001157207 | 0.6629542 | -14.73402