## PEGDA_1
|  |  |  | Thickness 1 | 9 | avg | Diameter | avg | Radius | avg | area (mm^2) | area (m^2)
Test Method | MTS EM Compression (Simplified).msm |  |  | 2 | 8.82 | 8.9 |  | 10 |  | 5 | 78.53982 | 7.853982e-05
Sample I. D. | Sample7.mss |  |  | 3 | 8.88
Specimen Number | 1
Load (N) | Time (s) | Extension (mm) | Corrected Extension | Strain | Stress
|  |  | mm | mm/mm | N/m^2
0.00045 | 0.55 | -1.8737 | 0 | 0 | 5.729578
0.00462 | 1.062 | -1.86505 | 0.00865 | 0.0009719101 | 58.82367
0.00102 | 1.574 | -1.85641 | 0.01729 | 0.001942697 | 12.98704
0.00138 | 2.086 | -1.84801 | 0.02569 | 0.002886517 | 17.57071
0.00335 | 2.598 | -1.83932 | 0.03438 | 0.003862921 | 42.65352
0.00729 | 3.11 | -1.83082 | 0.04288 | 0.004817978 | 92.81916
0.00941 | 3.622 | -1.82248 | 0.05122 | 0.005755056 | 119.8118
0.00764 | 4.134 | -1.81373 | 0.05997 | 0.006738202 | 97.2755
0.00758 | 4.646 | -1.80534 | 0.06836 | 0.007680899 | 96.51156
0.00979 | 5.158 | -1.79669 | 0.07701 | 0.008652809 | 124.6502
0.01226 | 5.67 | -1.78815 | 0.08555 | 0.00961236 | 156.0992
0.01323 | 6.182 | -1.77981 | 0.09389 | 0.01054944 | 168.4496
0.0122 | 6.694 | -1.77116 | 0.10254 | 0.01152135 | 155.3352
0.01375 | 7.206 | -1.76256 | 0.11114 | 0.01248764 | 175.0704
0.01656 | 7.718 | -1.75417 | 0.11953 | 0.01343034 | 210.8485
0.01847 | 8.23 | -1.74542 | 0.12828 | 0.01441348 | 235.1673
0.01925 | 8.742 | -1.73708 | 0.13662 | 0.01535056 | 245.0986
0.01757 | 9.254 | -1.72854 | 0.14516 | 0.01631011 | 223.7082
0.02072 | 9.766 | -1.71989 | 0.15381 | 0.01728202 | 263.8152
0.02043 | 10.278 | -1.7114 | 0.1623 | 0.01823596 | 260.1228
0.02465 | 10.79 | -1.7028 | 0.1709 | 0.01920225 | 313.8535
0.02595 | 11.302 | -1.6942 | 0.1795 | 0.02016854 | 330.4057
0.02992 | 11.814 | -1.68591 | 0.18779 | 0.0211 | 380.9533
0.03034 | 12.326 | -1.67717 | 0.19653 | 0.02208202 | 386.3009
0.03474 | 12.838 | -1.66872 | 0.20498 | 0.02303146 | 442.3234
0.03551 | 13.35 | -1.66028 | 0.21342 | 0.02397978 | 452.1274
0.03636 | 13.862 | -1.65158 | 0.22212 | 0.0249573 | 462.9499
0.03446 | 14.374 | -1.64314 | 0.23056 | 0.02590562 | 438.7583
0.03772 | 14.886 | -1.63449 | 0.23921 | 0.02687753 | 480.266
0.04071 | 15.398 | -1.62585 | 0.24785 | 0.02784831 | 518.3358
0.04637 | 15.91 | -1.61761 | 0.25609 | 0.02877416 | 590.4012
0.05027 | 16.422 | -1.60896 | 0.26474 | 0.02974607 | 640.0575
0.04737 | 16.934 | -1.60046 | 0.27324 | 0.03070112 | 603.1336
0.04696 | 17.446 | -1.59207 | 0.28163 | 0.03164382 | 597.9133
0.04851 | 17.958 | -1.58343 | 0.29027 | 0.03261461 | 617.6485
0.05021 | 18.47 | -1.57503 | 0.29867 | 0.03355843 | 639.2936
0.0514 | 18.982 | -1.56644 | 0.30726 | 0.0345236 | 654.4451
0.0531 | 19.494 | -1.55774 | 0.31596 | 0.03550112 | 676.0902
0.05323 | 20.006 | -1.5495 | 0.3242 | 0.03642697 | 677.7454
0.05727 | 20.518 | -1.5409 | 0.3328 | 0.03739326 | 729.1843
0.05992 | 21.03 | -1.53226 | 0.34144 | 0.03836404 | 762.9251
0.06471 | 21.542 | -1.52381 | 0.34989 | 0.03931348 | 823.9133
0.06809 | 22.054 | -1.51502 | 0.35868 | 0.04030112 | 866.9488
0.06452 | 22.566 | -1.50662 | 0.36708 | 0.04124494 | 821.4942
0.06882 | 23.078 | -1.49808 | 0.37562 | 0.04220449 | 876.2435
0.07037 | 23.59 | -1.48938 | 0.38432 | 0.04318202 | 895.9787
0.07782 | 24.102 | -1.48089 | 0.39281 | 0.04413596 | 990.835
0.07736 | 24.614 | -1.47234 | 0.40136 | 0.04509663 | 984.9781
0.07394 | 25.126 | -1.46375 | 0.40995 | 0.0460618 | 941.4333
0.07705 | 25.638 | -1.45546 | 0.41824 | 0.04699326 | 981.0311
0.084 | 26.15 | -1.44676 | 0.42694 | 0.04797079 | 1069.521
0.08758 | 26.662 | -1.43826 | 0.43544 | 0.04892584 | 1115.103
0.08731 | 27.174 | -1.42977 | 0.44393 | 0.04987978 | 1111.665
0.09266 | 27.686 | -1.42112 | 0.45258 | 0.05085169 | 1179.784
0.09249 | 28.198 | -1.41273 | 0.46097 | 0.05179438 | 1177.619
0.09304 | 28.71 | -1.40424 | 0.46946 | 0.05274831 | 1184.622
0.09688 | 29.222 | -1.39554 | 0.47816 | 0.05372584 | 1233.514
0.09705 | 29.734 | -1.3872 | 0.4865 | 0.05466292 | 1235.679
0.10186 | 30.246 | -1.3785 | 0.4952 | 0.05564045 | 1296.922
0.10449 | 30.758 | -1.36996 | 0.50374 | 0.0566 | 1330.408
0.10542 | 31.27 | -1.36161 | 0.51209 | 0.0575382 | 1342.249
0.10826 | 31.782 | -1.35297 | 0.52073 | 0.05850899 | 1378.409
0.11233 | 32.294 | -1.34437 | 0.52933 | 0.05947528 | 1430.23
0.11172 | 32.806 | -1.33593 | 0.53777 | 0.0604236 | 1422.463
0.11688 | 33.318 | -1.32718 | 0.54652 | 0.06140674 | 1488.162
0.11781 | 33.83 | -1.31889 | 0.55481 | 0.0623382 | 1500.004
0.11961 | 34.342 | -1.31034 | 0.56336 | 0.06329888 | 1522.922
0.12466 | 34.854 | -1.3017 | 0.572 | 0.06426966 | 1587.22
0.1252 | 35.366 | -1.29331 | 0.58039 | 0.06521236 | 1594.096
0.12793 | 35.878 | -1.28461 | 0.58909 | 0.06618989 | 1628.855
0.13084 | 36.39 | -1.27616 | 0.59754 | 0.06713933 | 1665.907
0.13254 | 36.902 | -1.26777 | 0.60593 | 0.06808202 | 1687.552
0.13342 | 37.414 | -1.25918 | 0.61452 | 0.06904719 | 1698.756
0.13599 | 37.926 | -1.25058 | 0.62312 | 0.07001348 | 1731.478
0.13741 | 38.438 | -1.24209 | 0.63161 | 0.07096742 | 1749.558
0.1403 | 38.95 | -1.23339 | 0.64031 | 0.07194494 | 1786.355
0.14376 | 39.462 | -1.2251 | 0.6486 | 0.0728764 | 1830.409
0.14636 | 39.974 | -1.21635 | 0.65735 | 0.07385955 | 1863.513
0.15034 | 40.486 | -1.20786 | 0.66584 | 0.07481348 | 1914.188
0.15069 | 40.998 | -1.19951 | 0.67419 | 0.07575169 | 1918.645
0.15203 | 41.51 | -1.19092 | 0.68278 | 0.07671685 | 1935.706
0.15549 | 42.022 | -1.18237 | 0.69133 | 0.07767753 | 1979.76
0.1572 | 42.534 | -1.17393 | 0.69977 | 0.07862584 | 2001.533
0.16369 | 43.046 | -1.16513 | 0.70857 | 0.07961461 | 2084.166
0.16608 | 43.558 | -1.15684 | 0.71686 | 0.08054607 | 2114.596
0.16673 | 44.07 | -1.14819 | 0.72551 | 0.08151798 | 2122.872
0.16913 | 44.582 | -1.13965 | 0.73405 | 0.08247753 | 2153.43
0.17125 | 45.094 | -1.13131 | 0.74239 | 0.08341461 | 2180.423
0.1731 | 45.606 | -1.12271 | 0.75099 | 0.0843809 | 2203.978
0.1774 | 46.118 | -1.11422 | 0.75948 | 0.08533483 | 2258.727
0.18198 | 46.63 | -1.10572 | 0.76798 | 0.08628989 | 2317.041
0.18485 | 47.142 | -1.09692 | 0.77678 | 0.08727865 | 2353.583
0.18729 | 47.654 | -1.08848 | 0.78522 | 0.08822697 | 2384.65
0.18877 | 48.166 | -1.07999 | 0.79371 | 0.0891809 | 2403.494
0.18735 | 48.678 | -1.07134 | 0.80236 | 0.09015281 | 2385.414
0.19154 | 49.19 | -1.063 | 0.8107 | 0.09108989 | 2438.763
0.19681 | 49.702 | -1.05425 | 0.81945 | 0.09207303 | 2505.863
0.19964 | 50.214 | -1.04571 | 0.82799 | 0.09303258 | 2541.895
0.20143 | 50.726 | -1.03736 | 0.83634 | 0.09397079 | 2564.686
0.206 | 51.238 | -1.02867 | 0.84503 | 0.09494719 | 2622.873
0.20891 | 51.75 | -1.02017 | 0.85353 | 0.09590225 | 2659.925
0.20987 | 52.262 | -1.01158 | 0.86212 | 0.09686742 | 2672.148
0.21266 | 52.774 | -1.00293 | 0.87077 | 0.09783933 | 2707.671
0.21427 | 53.286 | -0.99459 | 0.87911 | 0.0987764 | 2728.17
0.21795 | 53.798 | -0.98599 | 0.88771 | 0.0997427 | 2775.026
0.22231 | 54.31 | -0.97735 | 0.89635 | 0.1007135 | 2830.539
0.22483 | 54.822 | -0.96901 | 0.90469 | 0.1016506 | 2862.624
0.22761 | 55.334 | -0.96031 | 0.91339 | 0.1026281 | 2898.021
0.2308 | 55.846 | -0.95186 | 0.92184 | 0.1035775 | 2938.637
0.2335 | 56.358 | -0.94347 | 0.93023 | 0.1045202 | 2973.014
0.23607 | 56.87 | -0.93472 | 0.93898 | 0.1055034 | 3005.737
0.24008 | 57.382 | -0.92638 | 0.94732 | 0.1064404 | 3056.793
0.24187 | 57.894 | -0.91779 | 0.95591 | 0.1074056 | 3079.584
0.24477 | 58.406 | -0.90919 | 0.96451 | 0.1083719 | 3116.508
0.24686 | 58.918 | -0.9008 | 0.9729 | 0.1093146 | 3143.119
0.25241 | 59.43 | -0.89225 | 0.98145 | 0.1102753 | 3213.784
0.25223 | 59.942 | -0.88361 | 0.99009 | 0.1112461 | 3211.492
0.25682 | 60.454 | -0.87516 | 0.99854 | 0.1121955 | 3269.934
0.25972 | 60.966 | -0.86642 | 1.00728 | 0.1131775 | 3306.858
0.26052 | 61.478 | -0.85802 | 1.01568 | 0.1141213 | 3317.044
0.26477 | 61.99 | -0.84963 | 1.02407 | 0.115064 | 3371.156
0.26827 | 62.502 | -0.84093 | 1.03277 | 0.1160416 | 3415.72
0.27446 | 63.014 | -0.83249 | 1.04121 | 0.1169899 | 3494.533
0.27769 | 63.526 | -0.82384 | 1.04986 | 0.1179618 | 3535.659
0.27924 | 64.038 | -0.8152 | 1.0585 | 0.1189326 | 3555.394
0.28425 | 64.55 | -0.80691 | 1.06679 | 0.119864 | 3619.183
0.28458 | 65.062 | -0.79821 | 1.07549 | 0.1208416 | 3623.385
0.28724 | 65.574 | -0.78977 | 1.08393 | 0.1217899 | 3657.253
0.29268 | 66.086 | -0.78132 | 1.09238 | 0.1227393 | 3726.517
0.29593 | 66.598 | -0.77273 | 1.10097 | 0.1237045 | 3767.898
0.29897 | 67.11 | -0.76439 | 1.10931 | 0.1246416 | 3806.604
0.30227 | 67.622 | -0.75579 | 1.11791 | 0.1256079 | 3848.621
0.30564 | 68.134 | -0.74714 | 1.12656 | 0.1265798 | 3891.529
0.30812 | 68.646 | -0.73875 | 1.13495 | 0.1275225 | 3923.106
0.31363 | 69.158 | -0.73015 | 1.14355 | 0.1284888 | 3993.261
0.31155 | 69.67 | -0.72156 | 1.15214 | 0.1294539 | 3966.778
0.31725 | 70.182 | -0.71327 | 1.16043 | 0.1303854 | 4039.352
0.32368 | 70.694 | -0.70447 | 1.16923 | 0.1313742 | 4121.222
0.32625 | 71.206 | -0.69603 | 1.17767 | 0.1323225 | 4153.944
0.3308 | 71.718 | -0.68748 | 1.18622 | 0.1332831 | 4211.876
0.33231 | 72.23 | -0.67878 | 1.19492 | 0.1342607 | 4231.102
0.33563 | 72.742 | -0.67034 | 1.20336 | 0.135209 | 4273.374
0.33577 | 73.254 | -0.6618 | 1.2119 | 0.1361685 | 4275.156
0.33888 | 73.766 | -0.65315 | 1.22055 | 0.1371404 | 4314.754
0.34602 | 74.278 | -0.64486 | 1.22884 | 0.1380719 | 4405.663
0.34907 | 74.79 | -0.63616 | 1.23754 | 0.1390494 | 4444.497
0.34947 | 75.302 | -0.62767 | 1.24603 | 0.1400034 | 4449.59
0.35393 | 75.814 | -0.61922 | 1.25448 | 0.1409528 | 4506.377
0.35929 | 76.326 | -0.61063 | 1.26307 | 0.141918 | 4574.622
0.3609 | 76.838 | -0.60218 | 1.27152 | 0.1428674 | 4595.122
0.36487 | 77.35 | -0.59359 | 1.28011 | 0.1438326 | 4645.669
0.37027 | 77.862 | -0.58484 | 1.28886 | 0.1448157 | 4714.424
0.37048 | 78.374 | -0.57665 | 1.29705 | 0.145736 | 4717.098
0.37442 | 78.886 | -0.568 | 1.3057 | 0.1467079 | 4767.264
0.37786 | 79.398 | -0.55941 | 1.31429 | 0.147673 | 4811.063
0.38145 | 79.91 | -0.55102 | 1.32268 | 0.1486157 | 4856.772
0.38508 | 80.422 | -0.54227 | 1.33143 | 0.1495989 | 4902.991
0.38588 | 80.934 | -0.53377 | 1.33993 | 0.1505539 | 4913.177
0.38928 | 81.446 | -0.52523 | 1.34847 | 0.1515135 | 4956.467
0.39246 | 81.958 | -0.51653 | 1.35717 | 0.152491 | 4996.956
0.39544 | 82.47 | -0.50824 | 1.36546 | 0.1534225 | 5034.898
0.39714 | 82.982 | -0.49965 | 1.37405 | 0.1543876 | 5056.544
0.40429 | 83.494 | -0.49105 | 1.38265 | 0.1553539 | 5147.58
0.4034 | 84.006 | -0.48271 | 1.39099 | 0.156291 | 5136.248
0.40793 | 84.518 | -0.47401 | 1.39969 | 0.1572685 | 5193.926
0.40891 | 85.03 | -0.46552 | 1.40818 | 0.1582225 | 5206.404
0.41148 | 85.542 | -0.45707 | 1.41663 | 0.1591719 | 5239.126
0.41457 | 86.054 | -0.44827 | 1.42543 | 0.1601607 | 5278.469
0.41466 | 86.566 | -0.43998 | 1.43372 | 0.1610921 | 5279.615
0.4154 | 87.078 | -0.43149 | 1.44221 | 0.1620461 | 5289.037
0.42012 | 87.59 | -0.42284 | 1.45086 | 0.163018 | 5349.134
0.42058 | 88.102 | -0.4145 | 1.4592 | 0.1639551 | 5354.991
0.42046 | 88.614 | -0.4058 | 1.4679 | 0.1649326 | 5353.463
0.42114 | 89.126 | -0.39721 | 1.47649 | 0.1658978 | 5362.121
0.42251 | 89.638 | -0.38882 | 1.48488 | 0.1668404 | 5379.564
0.42983 | 90.15 | -0.38022 | 1.49348 | 0.1678067 | 5472.766
0.43405 | 90.662 | -0.37173 | 1.50197 | 0.1687607 | 5526.496
0.43022 | 91.174 | -0.36328 | 1.51042 | 0.1697101 | 5477.731
0.43078 | 91.686 | -0.35453 | 1.51917 | 0.1706933 | 5484.861
0.42996 | 92.198 | -0.34624 | 1.52746 | 0.1716247 | 5474.421
0.43512 | 92.71 | -0.33755 | 1.53615 | 0.1726011 | 5540.12
0.436 | 93.222 | -0.3289 | 1.5448 | 0.173573 | 5551.324
0.43578 | 93.734 | -0.32046 | 1.55324 | 0.1745213 | 5548.523
0.43993 | 94.246 | -0.31181 | 1.56189 | 0.1754933 | 5601.363
0.44008 | 94.758 | -0.30342 | 1.57028 | 0.176436 | 5603.273
0.44671 | 95.27 | -0.29508 | 1.57862 | 0.177373 | 5687.688
0.4489 | 95.782 | -0.28633 | 1.58737 | 0.1783562 | 5715.572
0.45128 | 96.294 | -0.27793 | 1.59577 | 0.1793 | 5745.875
0.45669 | 96.806 | -0.26944 | 1.60426 | 0.1802539 | 5814.758
0.46141 | 97.318 | -0.26079 | 1.61291 | 0.1812258 | 5874.855
0.46047 | 97.83 | -0.25245 | 1.62125 | 0.1821629 | 5862.886
0.46664 | 98.342 | -0.2437 | 1.63 | 0.1831461 | 5941.445
0.4641 | 98.854 | -0.23516 | 1.63854 | 0.1841056 | 5909.105
0.47336 | 99.366 | -0.22682 | 1.64688 | 0.1850427 | 6027.007
0.47384 | 99.878 | -0.21817 | 1.65553 | 0.1860146 | 6033.118
0.47721 | 100.39 | -0.20968 | 1.66402 | 0.1869685 | 6076.026
0.48078 | 100.902 | -0.20113 | 1.67257 | 0.1879292 | 6121.481
0.48505 | 101.414 | -0.19243 | 1.68127 | 0.1889067 | 6175.848
0.48789 | 101.926 | -0.18414 | 1.68956 | 0.1898382 | 6212.008
0.49261 | 102.438 | -0.17545 | 1.69825 | 0.1908146 | 6272.105
0.48951 | 102.95 | -0.1668 | 1.7069 | 0.1917865 | 6232.635
0.4916 | 103.462 | -0.15841 | 1.71529 | 0.1927292 | 6259.246
0.49581 | 103.974 | -0.14976 | 1.72394 | 0.1937011 | 6312.849
0.4984 | 104.486 | -0.14127 | 1.73243 | 0.1946551 | 6345.826
0.50493 | 104.998 | -0.13282 | 1.74088 | 0.1956045 | 6428.968
0.50256 | 105.51 | -0.12413 | 1.74957 | 0.1965809 | 6398.793
0.51118 | 106.022 | -0.11578 | 1.75792 | 0.1975191 | 6508.546
0.51347 | 106.534 | -0.10719 | 1.76651 | 0.1984843 | 6537.703
0.51841 | 107.046 | -0.09854 | 1.77516 | 0.1994562 | 6600.601
0.52231 | 107.558 | -0.09015 | 1.78355 | 0.2003989 | 6650.257
0.52412 | 108.07 | -0.08166 | 1.79204 | 0.2013528 | 6673.303
0.52883 | 108.582 | -0.07301 | 1.80069 | 0.2023247 | 6733.273
0.53083 | 109.094 | -0.06472 | 1.80898 | 0.2032562 | 6758.737
0.53463 | 109.606 | -0.05592 | 1.81778 | 0.2042449 | 6807.121
0.53267 | 110.118 | -0.04753 | 1.82617 | 0.2051876 | 6782.165
0.53988 | 110.63 | -0.03903 | 1.83467 | 0.2061427 | 6873.966
0.54173 | 111.142 | -0.03034 | 1.84336 | 0.2071191 | 6897.521
0.54469 | 111.654 | -0.02199 | 1.85171 | 0.2080573 | 6935.208
0.54796 | 112.166 | -0.01345 | 1.86025 | 0.2090169 | 6976.843
0.55061 | 112.678 | -0.00485 | 1.86885 | 0.2099831 | 7010.584
0.55233 | 113.19 | 0.00344 | 1.87714 | 0.2109146 | 7032.484
0.56031 | 113.702 | 0.01224 | 1.88594 | 0.2119034 | 7134.088
0.56341 | 114.214 | 0.02078 | 1.89448 | 0.2128629 | 7173.559
0.56395 | 114.726 | 0.02917 | 1.90287 | 0.2138056 | 7180.434
0.57119 | 115.238 | 0.03782 | 1.91152 | 0.2147775 | 7272.617
0.57181 | 115.75 | 0.04621 | 1.91991 | 0.2157202 | 7280.511
0.58136 | 116.262 | 0.05476 | 1.92846 | 0.2166809 | 7402.105
0.58423 | 116.774 | 0.06335 | 1.93705 | 0.2176461 | 7438.647
0.58615 | 117.286 | 0.07164 | 1.94534 | 0.2185775 | 7463.094
0.5948 | 117.798 | 0.08019 | 1.95389 | 0.2195382 | 7573.229
0.59587 | 118.31 | 0.08889 | 1.96259 | 0.2205157 | 7586.852
0.60318 | 118.822 | 0.09728 | 1.97098 | 0.2214584 | 7679.926
0.6045 | 119.334 | 0.10608 | 1.97978 | 0.2224472 | 7696.733
0.61227 | 119.846 | 0.11432 | 1.98802 | 0.223373 | 7795.664
0.61678 | 120.358 | 0.12266 | 1.99636 | 0.2243101 | 7853.087
0.62097 | 120.87 | 0.13131 | 2.00501 | 0.225282 | 7906.436
0.62615 | 121.382 | 0.1398 | 2.0135 | 0.226236 | 7972.389
0.62646 | 121.894 | 0.1484 | 2.0221 | 0.2272022 | 7976.336
0.63411 | 122.406 | 0.15699 | 2.03069 | 0.2281674 | 8073.739
0.63939 | 122.918 | 0.16543 | 2.03913 | 0.2291157 | 8140.966
0.64666 | 123.43 | 0.17413 | 2.04783 | 0.2300933 | 8233.531
0.65162 | 123.942 | 0.18263 | 2.05633 | 0.2310483 | 8296.684
0.65682 | 124.454 | 0.19087 | 2.06457 | 0.2319742 | 8362.892
0.66181 | 124.966 | 0.19967 | 2.07337 | 0.2329629 | 8426.427
0.66763 | 125.478 | 0.20811 | 2.08181 | 0.2339112 | 8500.529
0.6729 | 125.99 | 0.21676 | 2.09046 | 0.2348831 | 8567.629
0.67959 | 126.502 | 0.22545 | 2.09915 | 0.2358596 | 8652.809
0.68296 | 127.014 | 0.23379 | 2.10749 | 0.2367966 | 8695.717
0.69078 | 127.526 | 0.24239 | 2.11609 | 0.2377629 | 8795.284
0.69344 | 128.038 | 0.25099 | 2.12469 | 0.2387292 | 8829.152
0.69963 | 128.55 | 0.25943 | 2.13313 | 0.2396775 | 8907.966
0.70468 | 129.062 | 0.26808 | 2.14178 | 0.2406494 | 8972.264
0.70959 | 129.574 | 0.27652 | 2.15022 | 0.2415978 | 9034.78
0.71086 | 130.086 | 0.28511 | 2.15881 | 0.2425629 | 9050.951
0.72105 | 130.598 | 0.29391 | 2.16761 | 0.2435517 | 9180.694
0.72673 | 131.11 | 0.30226 | 2.17596 | 0.2444899 | 9253.014
0.73334 | 131.622 | 0.3109 | 2.1846 | 0.2454607 | 9337.175
0.73848 | 132.134 | 0.3195 | 2.1932 | 0.246427 | 9402.619
0.74064 | 132.646 | 0.32789 | 2.20159 | 0.2473697 | 9430.121
0.74702 | 133.158 | 0.33654 | 2.21024 | 0.2483416 | 9511.354
0.7529 | 133.67 | 0.34503 | 2.21873 | 0.2492955 | 9586.221
0.76053 | 134.182 | 0.35347 | 2.22717 | 0.2502438 | 9683.369
0.76616 | 134.694 | 0.36217 | 2.23587 | 0.2512213 | 9755.052
0.7744 | 135.206 | 0.37061 | 2.24431 | 0.2521697 | 9859.967
0.7772 | 135.718 | 0.37911 | 2.25281 | 0.2531247 | 9895.618
0.78263 | 136.23 | 0.38781 | 2.26151 | 0.2541022 | 9964.755
0.79038 | 136.742 | 0.39605 | 2.26975 | 0.2550281 | 10063.43
0.79427 | 137.254 | 0.40469 | 2.27839 | 0.2559989 | 10112.96
0.80225 | 137.766 | 0.41324 | 2.28694 | 0.2569596 | 10214.56
0.80767 | 138.278 | 0.42163 | 2.29533 | 0.2579022 | 10283.57
0.80968 | 138.79 | 0.43028 | 2.30398 | 0.2588742 | 10309.17
0.81848 | 139.302 | 0.43877 | 2.31247 | 0.2598281 | 10421.21
0.82768 | 139.814 | 0.44726 | 2.32096 | 0.260782 | 10538.35
0.83066 | 140.326 | 0.45596 | 2.32966 | 0.2617596 | 10576.29
0.83679 | 140.838 | 0.46425 | 2.33795 | 0.262691 | 10654.34
0.84431 | 141.35 | 0.4729 | 2.3466 | 0.2636629 | 10750.09
0.84912 | 141.862 | 0.4815 | 2.3552 | 0.2646292 | 10811.33
0.85654 | 142.374 | 0.48984 | 2.36354 | 0.2655663 | 10905.81
0.86512 | 142.886 | 0.49848 | 2.37218 | 0.2665371 | 11015.05
0.87071 | 143.398 | 0.50703 | 2.38073 | 0.2674978 | 11086.22
0.87521 | 143.91 | 0.51552 | 2.38922 | 0.2684517 | 11143.52
0.88465 | 144.422 | 0.52427 | 2.39797 | 0.2694348 | 11263.71
0.88712 | 144.934 | 0.53256 | 2.40626 | 0.2703663 | 11295.16
0.89552 | 145.446 | 0.541 | 2.4147 | 0.2713146 | 11402.11
0.90512 | 145.958 | 0.54965 | 2.42335 | 0.2722865 | 11524.35
0.91073 | 146.47 | 0.55804 | 2.43174 | 0.2732292 | 11595.77
0.91704 | 146.982 | 0.56674 | 2.44044 | 0.2742067 | 11676.12
0.92735 | 147.494 | 0.57534 | 2.44904 | 0.275173 | 11807.39
0.93182 | 148.006 | 0.58368 | 2.45738 | 0.2761101 | 11864.3
0.93959 | 148.518 | 0.59243 | 2.46613 | 0.2770933 | 11963.23
0.94407 | 149.03 | 0.60092 | 2.47462 | 0.2780472 | 12020.27
0.94801 | 149.542 | 0.60941 | 2.48311 | 0.2790011 | 12070.44
0.95466 | 150.054 | 0.61801 | 2.49171 | 0.2799674 | 12155.11
0.96531 | 150.566 | 0.62635 | 2.50005 | 0.2809045 | 12290.71
0.97238 | 151.078 | 0.63505 | 2.50875 | 0.281882 | 12380.73
0.98102 | 151.59 | 0.64375 | 2.51745 | 0.2828596 | 12490.73
0.98599 | 152.102 | 0.65209 | 2.52579 | 0.2837966 | 12554.01
0.99326 | 152.614 | 0.66079 | 2.53449 | 0.2847742 | 12646.58
0.99803 | 153.126 | 0.66933 | 2.54303 | 0.2857337 | 12707.31
1.00928 | 153.638 | 0.67772 | 2.55142 | 0.2866764 | 12850.55
1.01486 | 154.15 | 0.68642 | 2.56012 | 0.2876539 | 12921.6
1.02482 | 154.662 | 0.69481 | 2.56851 | 0.2885966 | 13048.41
1.02843 | 155.174 | 0.70341 | 2.57711 | 0.2895629 | 13094.38
1.03693 | 155.686 | 0.712 | 2.5857 | 0.2905281 | 13202.6
1.0449 | 156.198 | 0.7204 | 2.5941 | 0.2914719 | 13304.08
1.05259 | 156.71 | 0.72904 | 2.60274 | 0.2924427 | 13401.99
1.06049 | 157.222 | 0.73759 | 2.61129 | 0.2934034 | 13502.58
1.06904 | 157.734 | 0.74598 | 2.61968 | 0.2943461 | 13611.44
1.0768 | 158.246 | 0.75468 | 2.62838 | 0.2953236 | 13710.24
1.08413 | 158.758 | 0.76302 | 2.63672 | 0.2962607 | 13803.57
1.09434 | 159.27 | 0.77162 | 2.64532 | 0.297227 | 13933.57
1.1023 | 159.782 | 0.78031 | 2.65401 | 0.2982034 | 14034.92
1.11022 | 160.294 | 0.78871 | 2.66241 | 0.2991472 | 14135.76
1.11675 | 160.806 | 0.79735 | 2.67105 | 0.300118 | 14218.9
1.12471 | 161.318 | 0.8059 | 2.6796 | 0.3010787 | 14320.25
1.13363 | 161.83 | 0.81424 | 2.68794 | 0.3020157 | 14433.83
1.14133 | 162.342 | 0.82294 | 2.69664 | 0.3029933 | 14531.86
1.14798 | 162.854 | 0.83143 | 2.70513 | 0.3039472 | 14616.54
1.15834 | 163.366 | 0.83997 | 2.71367 | 0.3049067 | 14748.44
1.16903 | 163.878 | 0.84867 | 2.72237 | 0.3058843 | 14884.55
1.17214 | 164.39 | 0.85712 | 2.73082 | 0.3068337 | 14924.15
1.18058 | 164.902 | 0.86556 | 2.73926 | 0.307782 | 15031.61
1.19274 | 165.414 | 0.87426 | 2.74796 | 0.3087596 | 15186.44
1.19721 | 165.926 | 0.88255 | 2.75625 | 0.309691 | 15243.35
1.20618 | 166.438 | 0.89124 | 2.76494 | 0.3106674 | 15357.56
1.21486 | 166.95 | 0.89969 | 2.77339 | 0.3116169 | 15468.08
1.22354 | 167.462 | 0.90803 | 2.78173 | 0.3125539 | 15578.6
1.23448 | 167.974 | 0.91678 | 2.79048 | 0.3135371 | 15717.89
1.24198 | 168.486 | 0.92517 | 2.79887 | 0.3144798 | 15813.38
1.25058 | 168.998 | 0.93371 | 2.80741 | 0.3154393 | 15922.88
1.26014 | 169.51 | 0.94231 | 2.81601 | 0.3164056 | 16044.6
1.27085 | 170.022 | 0.9507 | 2.8244 | 0.3173483 | 16180.96
1.27894 | 170.534 | 0.95925 | 2.83295 | 0.318309 | 16283.97
1.28676 | 171.046 | 0.96795 | 2.84165 | 0.3192865 | 16383.54
1.29537 | 171.558 | 0.97629 | 2.84999 | 0.3202236 | 16493.16
1.30613 | 172.07 | 0.98498 | 2.85868 | 0.3212 | 16630.16
1.31473 | 172.582 | 0.99343 | 2.86713 | 0.3221494 | 16739.66
1.32162 | 173.094 | 1.00197 | 2.87567 | 0.323109 | 16827.39
1.33093 | 173.606 | 1.01067 | 2.88437 | 0.3240865 | 16945.93
1.34114 | 174.118 | 1.01911 | 2.89281 | 0.3250348 | 17075.92
1.3496 | 174.63 | 1.02761 | 2.90131 | 0.3259899 | 17183.64
1.35823 | 175.142 | 1.03625 | 2.90995 | 0.3269607 | 17293.52
1.36795 | 175.654 | 1.04454 | 2.91824 | 0.3278921 | 17417.28
1.37644 | 176.166 | 1.05324 | 2.92694 | 0.3288697 | 17525.38
1.38341 | 176.678 | 1.06179 | 2.93549 | 0.3298303 | 17614.12
1.39461 | 177.19 | 1.07028 | 2.94398 | 0.3307843 | 17756.73
1.4057 | 177.702 | 1.07893 | 2.95263 | 0.3317562 | 17897.93
1.41475 | 178.214 | 1.08727 | 2.96097 | 0.3326933 | 18013.16
1.4224 | 178.726 | 1.09576 | 2.96946 | 0.3336472 | 18110.56
1.43551 | 179.238 | 1.10446 | 2.97816 | 0.3346247 | 18277.48
1.44357 | 179.75 | 1.1128 | 2.9865 | 0.3355618 | 18380.1
1.45405 | 180.262 | 1.1215 | 2.9952 | 0.3365393 | 18513.54
1.46598 | 180.774 | 1.1301 | 3.0038 | 0.3375056 | 18665.44
1.47364 | 181.286 | 1.13844 | 3.01214 | 0.3384427 | 18762.97
1.48404 | 181.798 | 1.14719 | 3.02089 | 0.3394258 | 18895.38
1.49418 | 182.31 | 1.15563 | 3.02933 | 0.3403742 | 19024.49
1.50574 | 182.822 | 1.16407 | 3.03777 | 0.3413225 | 19171.68
1.51585 | 183.334 | 1.17277 | 3.04647 | 0.3423 | 19300.4
1.52307 | 183.846 | 1.18116 | 3.05486 | 0.3432427 | 19392.33
1.53288 | 184.358 | 1.18966 | 3.06336 | 0.3441978 | 19517.23
1.54187 | 184.87 | 1.19835 | 3.07205 | 0.3451742 | 19631.7
1.55611 | 185.382 | 1.20669 | 3.08039 | 0.3461112 | 19813.01
1.56822 | 185.894 | 1.21539 | 3.08909 | 0.3470888 | 19967.2
1.57785 | 186.406 | 1.22384 | 3.09754 | 0.3480382 | 20089.81
1.58686 | 186.918 | 1.23223 | 3.10593 | 0.3489809 | 20204.53
1.60099 | 187.43 | 1.24093 | 3.11463 | 0.3499584 | 20384.44
1.6083 | 187.942 | 1.24937 | 3.12307 | 0.3509067 | 20477.51
1.61769 | 188.454 | 1.25786 | 3.13156 | 0.3518607 | 20597.07
1.62801 | 188.966 | 1.26656 | 3.14026 | 0.3528382 | 20728.47
1.63869 | 189.478 | 1.2749 | 3.1486 | 0.3537753 | 20864.45
1.64967 | 189.99 | 1.2836 | 3.1573 | 0.3547528 | 21004.25
1.66125 | 190.502 | 1.29209 | 3.16579 | 0.3557067 | 21151.69
1.67341 | 191.014 | 1.30054 | 3.17424 | 0.3566562 | 21306.52
1.68634 | 191.526 | 1.30913 | 3.18283 | 0.3576213 | 21471.15
1.6921 | 192.038 | 1.31768 | 3.19138 | 0.358582 | 21544.49
1.70234 | 192.55 | 1.32607 | 3.19977 | 0.3595247 | 21674.87
1.71259 | 193.062 | 1.33482 | 3.20852 | 0.3605079 | 21805.37
1.72324 | 193.574 | 1.34321 | 3.21691 | 0.3614506 | 21940.97
1.7343 | 194.086 | 1.35181 | 3.22551 | 0.3624169 | 22081.79
1.74188 | 194.598 | 1.3604 | 3.2341 | 0.363382 | 22178.3
1.75266 | 195.11 | 1.36869 | 3.24239 | 0.3643135 | 22315.56
1.76426 | 195.622 | 1.37734 | 3.25104 | 0.3652854 | 22463.26
1.77485 | 196.134 | 1.38588 | 3.25958 | 0.3662449 | 22598.09
1.78723 | 196.646 | 1.39433 | 3.26803 | 0.3671944 | 22755.72
1.79186 | 197.158 | 1.40302 | 3.27672 | 0.3681708 | 22814.67
1.80446 | 197.67 | 1.41147 | 3.28517 | 0.3691202 | 22975.1
1.81423 | 198.182 | 1.41996 | 3.29366 | 0.3700742 | 23099.49
1.82488 | 198.694 | 1.42866 | 3.30236 | 0.3710517 | 23235.09
1.8366 | 199.206 | 1.43695 | 3.31065 | 0.3719831 | 23384.32
1.84517 | 199.718 | 1.44555 | 3.31925 | 0.3729494 | 23493.43
1.85801 | 200.23 | 1.45404 | 3.32774 | 0.3739034 | 23656.92
1.8664 | 200.742 | 1.46243 | 3.33613 | 0.3748461 | 23763.74
1.87983 | 201.254 | 1.47123 | 3.34493 | 0.3758348 | 23934.74
1.88942 | 201.766 | 1.47978 | 3.35348 | 0.3767955 | 24056.84
1.90237 | 202.278 | 1.48827 | 3.36197 | 0.3777494 | 24221.73
1.91579 | 202.79 | 1.49692 | 3.37062 | 0.3787213 | 24392.6
1.92371 | 203.302 | 1.50526 | 3.37896 | 0.3796584 | 24493.44
1.93629 | 203.814 | 1.51385 | 3.38755 | 0.3806236 | 24653.61
1.94807 | 204.326 | 1.5225 | 3.3962 | 0.3815955 | 24803.6
1.95883 | 204.838 | 1.53089 | 3.40459 | 0.3825382 | 24940.6
1.96658 | 205.35 | 1.53954 | 3.41324 | 0.3835101 | 25039.27
1.9797 | 205.862 | 1.54808 | 3.42178 | 0.3844697 | 25206.32
1.98935 | 206.374 | 1.55648 | 3.43018 | 0.3854135 | 25329.19
2.00462 | 206.886 | 1.56528 | 3.43898 | 0.3864022 | 25523.61
2.0108 | 207.398 | 1.57357 | 3.44727 | 0.3873337 | 25602.3
2.02245 | 207.91 | 1.58216 | 3.45586 | 0.3882989 | 25750.63
2.03266 | 208.422 | 1.59076 | 3.46446 | 0.3892652 | 25880.63
2.04228 | 208.934 | 1.5991 | 3.4728 | 0.3902022 | 26003.12
2.05704 | 209.446 | 1.60775 | 3.48145 | 0.3911742 | 26191.05
2.06847 | 209.958 | 1.61634 | 3.49004 | 0.3921393 | 26336.58
2.08079 | 210.47 | 1.62473 | 3.49843 | 0.393082 | 26493.44
2.09649 | 210.982 | 1.63343 | 3.50713 | 0.3940596 | 26693.34
2.1057 | 211.494 | 1.64182 | 3.51552 | 0.3950022 | 26810.61
2.11622 | 212.006 | 1.65022 | 3.52392 | 0.3959461 | 26944.55
2.13 | 212.518 | 1.65897 | 3.53267 | 0.3969292 | 27120
2.10497 | 213.03 | 1.66736 | 3.54106 | 0.3978719 | 26801.31
0.49852 | 213.542 | 1.67605 | 3.54975 | 0.3988483 | 6347.354
0.20126 | 214.054 | 1.6847 | 3.5584 | 0.3998202 | 2562.522
0.1692 | 214.566 | 1.69304 | 3.56674 | 0.4007573 | 2154.321
0.1525 | 215.078 | 1.70174 | 3.57544 | 0.4017348 | 1941.69
0.14345 | 215.59 | 1.71023 | 3.58393 | 0.4026888 | 1826.462
0.14002 | 216.102 | 1.71858 | 3.59228 | 0.403627 | 1782.79
0.13901 | 216.614 | 1.72722 | 3.60092 | 0.4045978 | 1769.93
0.14042 | 217.126 | 1.73567 | 3.60937 | 0.4055472 | 1787.883
0.14644 | 217.638 | 1.74421 | 3.61791 | 0.4065067 | 1864.532
0.14521 | 218.15 | 1.75286 | 3.62656 | 0.4074787 | 1848.871
0.14375 | 218.662 | 1.7613 | 3.635 | 0.408427 | 1830.282
0.14178 | 219.174 | 1.76985 | 3.64355 | 0.4093876 | 1805.199
0.13549 | 219.686 | 1.77849 | 3.65219 | 0.4103584 | 1725.112
0.13369 | 220.198 | 1.78678 | 3.66048 | 0.4112899 | 1702.194
0.13474 | 220.71 | 1.79543 | 3.66913 | 0.4122618 | 1715.563
0.13976 | 221.222 | 1.80387 | 3.67757 | 0.4132101 | 1779.48
0.14191 | 221.734 | 1.81237 | 3.68607 | 0.4141652 | 1806.854
0.1423 | 222.246 | 1.82117 | 3.69487 | 0.4151539 | 1811.82
0.14313 | 222.758 | 1.82951 | 3.70321 | 0.416091 | 1822.388
0.1423 | 223.27 | 1.8381 | 3.7118 | 0.4170562 | 1811.82
0.14687 | 223.782 | 1.84675 | 3.72045 | 0.4180281 | 1870.007
0.14791 | 224.294 | 1.85509 | 3.72879 | 0.4189652 | 1883.249
0.15004 | 224.806 | 1.86379 | 3.73749 | 0.4199427 | 1910.369
0.1506 | 225.318 | 1.87218 | 3.74588 | 0.4208854 | 1917.499
0.15353 | 225.83 | 1.88052 | 3.75422 | 0.4218225 | 1954.805
0.15543 | 226.342 | 1.88927 | 3.76297 | 0.4228056 | 1978.996
0.15756 | 226.854 | 1.89777 | 3.77147 | 0.4237607 | 2006.116
0.15921 | 227.366 | 1.90626 | 3.77996 | 0.4247146 | 2027.125
0.16099 | 227.878 | 1.91491 | 3.78861 | 0.4256865 | 2049.788
0.1642 | 228.39 | 1.9232 | 3.7969 | 0.426618 | 2090.659
0.16415 | 228.902 | 1.93179 | 3.80549 | 0.4275831 | 2090.023
0.16684 | 229.414 | 1.94039 | 3.81409 | 0.4285494 | 2124.273
0.17193 | 229.926 | 1.94878 | 3.82248 | 0.4294921 | 2189.081
0.17443 | 230.438 | 1.95748 | 3.83118 | 0.4304697 | 2220.912
0.17387 | 230.95 | 1.96587 | 3.83957 | 0.4314124 | 2213.782
0.17943 | 231.462 | 1.97442 | 3.84812 | 0.432373 | 2284.574
0.1808 | 231.974 | 1.98316 | 3.85686 | 0.4333551 | 2302.017
0.18096 | 232.486 | 1.99156 | 3.86526 | 0.4342989 | 2304.054
0.18372 | 232.998 | 2 | 3.8737 | 0.4352472 | 2339.196
0.18751 | 233.51 | 2.00875 | 3.88245 | 0.4362303 | 2387.451
0.18998 | 234.022 | 2.01709 | 3.89079 | 0.4371674 | 2418.9
0.1935 | 234.534 | 2.02579 | 3.89949 | 0.4381449 | 2463.719
0.19772 | 235.046 | 2.03423 | 3.90793 | 0.4390933 | 2517.449
0.19718 | 235.558 | 2.04267 | 3.91637 | 0.4400416 | 2510.574
0.20127 | 236.07 | 2.05132 | 3.92502 | 0.4410135 | 2562.649
0.20132 | 236.582 | 2.05976 | 3.93346 | 0.4419618 | 2563.286
0.20561 | 237.094 | 2.06826 | 3.94196 | 0.4429169 | 2617.908
0.20826 | 237.606 | 2.0768 | 3.9505 | 0.4438764 | 2651.649
0.21146 | 238.118 | 2.08524 | 3.95894 | 0.4448247 | 2692.392
0.21044 | 238.63 | 2.09389 | 3.96759 | 0.4457966 | 2679.405
0.21333 | 239.142 | 2.10249 | 3.97619 | 0.4467629 | 2716.202
0.21357 | 239.654 | 2.11083 | 3.98453 | 0.4477 | 2719.258
0.21723 | 240.166 | 2.11953 | 3.99323 | 0.4486775 | 2765.858
0.21646 | 240.678 | 2.12802 | 4.00172 | 0.4496315 | 2756.054
0.22152 | 241.19 | 2.13651 | 4.01021 | 0.4505854 | 2820.48
0.22187 | 241.702 | 2.14516 | 4.01886 | 0.4515573 | 2824.937
0.22711 | 242.214 | 2.1535 | 4.0272 | 0.4524944 | 2891.654
0.23093 | 242.726 | 2.16205 | 4.03575 | 0.4534551 | 2940.292
0.23139 | 243.238 | 2.1708 | 4.0445 | 0.4544382 | 2946.149
0.23188 | 243.75 | 2.17914 | 4.05284 | 0.4553753 | 2952.388
0.23474 | 244.262 | 2.18789 | 4.06159 | 0.4563584 | 2988.803
0.23767 | 244.774 | 2.19633 | 4.07003 | 0.4573067 | 3026.108
0.23717 | 245.286 | 2.20467 | 4.07837 | 0.4582438 | 3019.742
0.2393 | 245.798 | 2.21332 | 4.08702 | 0.4592157 | 3046.862
0.24238 | 246.31 | 2.22181 | 4.09551 | 0.4601697 | 3086.078
0.24232 | 246.822 | 2.2303 | 4.104 | 0.4611236 | 3085.314
0.24433 | 247.334 | 2.239 | 4.1127 | 0.4621011 | 3110.906
0.25015 | 247.846 | 2.24734 | 4.12104 | 0.4630382 | 3185.009
0.25157 | 248.358 | 2.25594 | 4.12964 | 0.4640045 | 3203.089
0.2536 | 248.87 | 2.26448 | 4.13818 | 0.464964 | 3228.935
0.25652 | 249.382 | 2.27288 | 4.14658 | 0.4659079 | 3266.114
0.25991 | 249.894 | 2.28157 | 4.15527 | 0.4668843 | 3309.277
0.26097 | 250.406 | 2.28997 | 4.16367 | 0.4678281 | 3322.773
0.2659 | 250.918 | 2.29846 | 4.17216 | 0.468782 | 3385.544
0.26938 | 251.43 | 2.30711 | 4.18081 | 0.4697539 | 3429.853
0.2707 | 251.942 | 2.31555 | 4.18925 | 0.4707022 | 3446.659
0.27196 | 252.454 | 2.32415 | 4.19785 | 0.4716685 | 3462.702
0.27484 | 252.966 | 2.33284 | 4.20654 | 0.4726449 | 3499.372
0.2796 | 253.478 | 2.34113 | 4.21483 | 0.4735764 | 3559.978
0.28525 | 253.99 | 2.34978 | 4.22348 | 0.4745483 | 3631.916
0.27895 | 254.502 | 2.35833 | 4.23203 | 0.475509 | 3551.702
0.2789 | 255.014 | 2.36677 | 4.24047 | 0.4764573 | 3551.065
0.27445 | 255.526 | 2.37542 | 4.24912 | 0.4774292 | 3494.406
0.27629 | 256.038 | 2.38381 | 4.25751 | 0.4783719 | 3517.834
0.28178 | 256.55 | 2.3923 | 4.266 | 0.4793258 | 3587.734
0.28357 | 257.062 | 2.40105 | 4.27475 | 0.480309 | 3610.525
0.28684 | 257.574 | 2.40939 | 4.28309 | 0.4812461 | 3652.16
0.28113 | 258.086 | 2.41804 | 4.29174 | 0.482218 | 3579.458
0.28461 | 258.598 | 2.42653 | 4.30023 | 0.4831719 | 3623.767
0.28898 | 259.11 | 2.43487 | 4.30857 | 0.484109 | 3679.408
0.29068 | 259.622 | 2.44357 | 4.31727 | 0.4850865 | 3701.053
0.29288 | 259.948 | 2.44907 | 4.32277 | 0.4857045 | 3729.064

## PEGDA_2
|  |  |  | Thickness 1 | 5.51 | avg | Diameter | avg | Radius | avg | area (mm^2) | area (m^2)
Test Method | MTS EM Compression (Simplified).msm |  |  | 2 | 5.42 | 5.43 |  | 10 |  | 5 | 78.53982 | 7.853982e-05
Sample I. D. | Sample7.mss |  |  | 3 | 5.36
Specimen Number | 2
Load (N) | Time (s) | Extension (mm) | Corrected Extension | Strain | Stress
|  |  | mm | mm/mm | N/m^2
-0.00095 | 0.286 | -1.76294 | 0 | 0 | -12.09578
-0.00089 | 0.542 | -1.75861 | 0.00433 | 0.0007974217 | -11.33183
-0.00051 | 0.798 | -1.75439 | 0.00855 | 0.001574586 | -6.493522
0.00267 | 1.054 | -1.75022 | 0.01272 | 0.002342541 | 33.9955
0.00136 | 1.31 | -1.74595 | 0.01699 | 0.003128913 | 17.31606
0.00819 | 1.566 | -1.74158 | 0.02136 | 0.003933702 | 104.2783
0.01006 | 1.822 | -1.73725 | 0.02569 | 0.004731123 | 128.0879
0.00955 | 2.078 | -1.73303 | 0.02991 | 0.005508287 | 121.5944
0.00992 | 2.334 | -1.72886 | 0.03408 | 0.006276243 | 126.3054
0.01298 | 2.59 | -1.72464 | 0.0383 | 0.007053407 | 165.2665
0.01685 | 2.846 | -1.72026 | 0.04268 | 0.007860037 | 214.5409
0.01662 | 3.102 | -1.71594 | 0.047 | 0.008655617 | 211.6124
0.02075 | 3.358 | -1.71172 | 0.05122 | 0.009432781 | 264.1972
0.01915 | 3.614 | -1.70755 | 0.05539 | 0.01020074 | 243.8254
0.02178 | 3.87 | -1.70343 | 0.05951 | 0.01095948 | 277.3116
0.02514 | 4.126 | -1.69905 | 0.06389 | 0.01176611 | 320.0924
0.02588 | 4.382 | -1.69473 | 0.06821 | 0.01256169 | 329.5144
0.02617 | 4.638 | -1.69036 | 0.07258 | 0.01336648 | 333.2068
0.02953 | 4.894 | -1.68614 | 0.0768 | 0.01414365 | 375.9876
0.02972 | 5.15 | -1.68191 | 0.08103 | 0.01492265 | 378.4068
0.03218 | 5.406 | -1.67769 | 0.08525 | 0.01569982 | 409.7285
0.03269 | 5.662 | -1.67337 | 0.08957 | 0.0164954 | 416.222
0.03572 | 5.918 | -1.66894 | 0.094 | 0.01731123 | 454.8012
0.03749 | 6.174 | -1.66477 | 0.09817 | 0.01807919 | 477.3375
0.03743 | 6.43 | -1.66065 | 0.10229 | 0.01883794 | 476.5736
0.0416 | 6.686 | -1.65643 | 0.10651 | 0.0196151 | 529.6677
0.04333 | 6.942 | -1.65216 | 0.11078 | 0.02040147 | 551.6947
0.04155 | 7.198 | -1.64779 | 0.11515 | 0.02120626 | 529.031
0.04822 | 7.454 | -1.64351 | 0.11943 | 0.02199448 | 613.9561
0.04727 | 7.71 | -1.63929 | 0.12365 | 0.02277164 | 601.8603
0.04753 | 7.966 | -1.63512 | 0.12782 | 0.02353959 | 605.1708
0.05051 | 8.222 | -1.6308 | 0.13214 | 0.02433517 | 643.1133
0.04968 | 8.478 | -1.62642 | 0.13652 | 0.0251418 | 632.5454
0.05404 | 8.734 | -1.62215 | 0.14079 | 0.02592818 | 688.0586
0.05406 | 8.99 | -1.61788 | 0.14506 | 0.02671455 | 688.3133
0.05747 | 9.246 | -1.61371 | 0.14923 | 0.0274825 | 731.7308
0.05927 | 9.502 | -1.60949 | 0.15345 | 0.02825967 | 754.6491
0.06095 | 9.758 | -1.60521 | 0.15773 | 0.02904788 | 776.0395
0.06068 | 10.014 | -1.60079 | 0.16215 | 0.02986188 | 772.6018
0.06279 | 10.27 | -1.59646 | 0.16648 | 0.0306593 | 799.4671
0.0658 | 10.526 | -1.59229 | 0.17065 | 0.03142726 | 837.7916
0.06806 | 10.782 | -1.58817 | 0.17477 | 0.032186 | 866.5668
0.0714 | 11.038 | -1.58395 | 0.17899 | 0.03296317 | 909.093
0.07131 | 11.294 | -1.57953 | 0.18341 | 0.03377716 | 907.9471
0.0743 | 11.55 | -1.5752 | 0.18774 | 0.03457459 | 946.017
0.07691 | 11.806 | -1.57103 | 0.19191 | 0.03534254 | 979.2485
0.07573 | 12.062 | -1.56691 | 0.19603 | 0.03610129 | 964.2243
0.07978 | 12.318 | -1.56269 | 0.20025 | 0.03687845 | 1015.791
0.08092 | 12.574 | -1.55827 | 0.20467 | 0.03769245 | 1030.305
0.08415 | 12.83 | -1.55389 | 0.20905 | 0.03849908 | 1071.431
0.08496 | 13.086 | -1.54962 | 0.21332 | 0.03928545 | 1081.744
0.08705 | 13.342 | -1.5454 | 0.21754 | 0.04006262 | 1108.355
0.08933 | 13.598 | -1.54118 | 0.22176 | 0.04083978 | 1137.385
0.09137 | 13.854 | -1.53685 | 0.22609 | 0.0416372 | 1163.359
0.09275 | 14.11 | -1.53253 | 0.23041 | 0.04243278 | 1180.93
0.09542 | 14.366 | -1.52821 | 0.23473 | 0.04322836 | 1214.925
0.09535 | 14.622 | -1.52404 | 0.2389 | 0.04399632 | 1214.034
0.10013 | 14.878 | -1.51987 | 0.24307 | 0.04476427 | 1274.895
0.10165 | 15.134 | -1.51564 | 0.2473 | 0.04554328 | 1294.248
0.10359 | 15.39 | -1.51127 | 0.25167 | 0.04634807 | 1318.949
0.10259 | 15.646 | -1.5069 | 0.25604 | 0.04715285 | 1306.216
0.10455 | 15.902 | -1.50267 | 0.26027 | 0.04793186 | 1331.172
0.10787 | 16.158 | -1.4985 | 0.26444 | 0.04869982 | 1373.443
0.11031 | 16.414 | -1.49428 | 0.26866 | 0.04947698 | 1404.511
0.11071 | 16.67 | -1.48991 | 0.27303 | 0.05028177 | 1409.603
0.11338 | 16.926 | -1.48558 | 0.27736 | 0.05107919 | 1443.599
0.1146 | 17.182 | -1.48126 | 0.28168 | 0.05187477 | 1459.133
0.11766 | 17.438 | -1.47704 | 0.2859 | 0.05265193 | 1498.094
0.11854 | 17.694 | -1.47287 | 0.29007 | 0.05341989 | 1509.298
0.12144 | 17.95 | -1.4686 | 0.29434 | 0.05420626 | 1546.222
0.12432 | 18.206 | -1.46427 | 0.29867 | 0.05500368 | 1582.891
0.12594 | 18.462 | -1.4599 | 0.30304 | 0.05580847 | 1603.518
0.12804 | 18.718 | -1.45568 | 0.30726 | 0.05658564 | 1630.256
0.13122 | 18.974 | -1.45156 | 0.31138 | 0.05734438 | 1670.745
0.13282 | 19.23 | -1.44734 | 0.3156 | 0.05812155 | 1691.117
0.13408 | 19.486 | -1.44301 | 0.31993 | 0.05891897 | 1707.16
0.13608 | 19.742 | -1.43864 | 0.3243 | 0.05972376 | 1732.624
0.14088 | 19.998 | -1.43437 | 0.32857 | 0.06051013 | 1793.74
0.14209 | 20.254 | -1.43019 | 0.33275 | 0.06127993 | 1809.146
0.14496 | 20.51 | -1.42602 | 0.33692 | 0.06204788 | 1845.688
0.14599 | 20.766 | -1.4217 | 0.34124 | 0.06284346 | 1858.802
0.14798 | 21.022 | -1.41738 | 0.34556 | 0.06363904 | 1884.14
0.15108 | 21.278 | -1.41305 | 0.34989 | 0.06443646 | 1923.61
0.15346 | 21.534 | -1.40888 | 0.35406 | 0.06520442 | 1953.913
0.15466 | 21.79 | -1.40466 | 0.35828 | 0.06598158 | 1969.192
0.1564 | 22.046 | -1.40039 | 0.36255 | 0.06676796 | 1991.347
0.16222 | 22.302 | -1.39602 | 0.36692 | 0.06757274 | 2065.449
0.16157 | 22.558 | -1.39164 | 0.3713 | 0.06837937 | 2057.173
0.16552 | 22.814 | -1.38737 | 0.37557 | 0.06916575 | 2107.466
0.16782 | 23.07 | -1.38325 | 0.37969 | 0.06992449 | 2136.751
0.16992 | 23.326 | -1.37908 | 0.38386 | 0.07069245 | 2163.489
0.17194 | 23.582 | -1.37486 | 0.38808 | 0.07146961 | 2189.208
0.17586 | 23.838 | -1.37048 | 0.39246 | 0.07227624 | 2239.119
0.17707 | 24.094 | -1.36611 | 0.39683 | 0.07308103 | 2254.525
0.18109 | 24.35 | -1.36194 | 0.401 | 0.07384899 | 2305.709
0.18548 | 24.606 | -1.35777 | 0.40517 | 0.07461694 | 2361.605
0.18827 | 24.862 | -1.35344 | 0.4095 | 0.07541436 | 2397.128
0.18933 | 25.118 | -1.34907 | 0.41387 | 0.07621915 | 2410.624
0.19791 | 25.374 | -1.34469 | 0.41825 | 0.07702578 | 2519.868
0.19652 | 25.63 | -1.34047 | 0.42247 | 0.07780295 | 2502.17
0.19951 | 25.886 | -1.3363 | 0.42664 | 0.0785709 | 2540.24
0.20401 | 26.142 | -1.33208 | 0.43086 | 0.07934807 | 2597.536
0.20645 | 26.398 | -1.32776 | 0.43518 | 0.08014365 | 2628.603
0.20982 | 26.654 | -1.32343 | 0.43951 | 0.08094107 | 2671.511
0.21323 | 26.91 | -1.31911 | 0.44383 | 0.08173665 | 2714.929
0.2175 | 27.166 | -1.31494 | 0.448 | 0.0825046 | 2769.296
0.22487 | 27.422 | -1.31077 | 0.45217 | 0.08327256 | 2863.134
0.21939 | 27.678 | -1.3065 | 0.45644 | 0.08405893 | 2793.36
0.22783 | 27.934 | -1.30222 | 0.46072 | 0.08484715 | 2900.822
0.22704 | 28.19 | -1.29785 | 0.46509 | 0.08565193 | 2890.763
0.23046 | 28.446 | -1.29363 | 0.46931 | 0.0864291 | 2934.308
0.23412 | 28.702 | -1.28951 | 0.47343 | 0.08718785 | 2980.908
0.2398 | 28.958 | -1.28529 | 0.47765 | 0.08796501 | 3053.228
0.24019 | 29.214 | -1.28101 | 0.48193 | 0.08875322 | 3058.194
0.245 | 29.47 | -1.27659 | 0.48635 | 0.08956722 | 3119.437
0.24638 | 29.726 | -1.27237 | 0.49057 | 0.09034438 | 3137.008
0.25581 | 29.982 | -1.2682 | 0.49474 | 0.09111234 | 3257.074
0.25277 | 30.238 | -1.26398 | 0.49896 | 0.0918895 | 3218.368
0.25829 | 30.494 | -1.25965 | 0.50329 | 0.09268692 | 3288.65
0.26267 | 30.75 | -1.25528 | 0.50766 | 0.09349171 | 3344.418
0.26279 | 31.006 | -1.2509 | 0.51204 | 0.09429834 | 3345.946
0.27024 | 31.262 | -1.24668 | 0.51626 | 0.09507551 | 3440.803
0.26398 | 31.518 | -1.24261 | 0.52033 | 0.09582505 | 3361.098
0.27598 | 31.774 | -1.23839 | 0.52455 | 0.09660221 | 3513.886
0.27929 | 32.03 | -1.23412 | 0.52882 | 0.09738858 | 3556.031
0.28252 | 32.286 | -1.22975 | 0.53319 | 0.09819337 | 3597.156
0.28942 | 32.542 | -1.22542 | 0.53752 | 0.09899079 | 3685.01
0.28927 | 32.798 | -1.22125 | 0.54169 | 0.09975875 | 3683.1
0.29449 | 33.054 | -1.21708 | 0.54586 | 0.1005267 | 3749.563
0.29821 | 33.31 | -1.21281 | 0.55013 | 0.1013131 | 3796.928
0.30154 | 33.566 | -1.20838 | 0.55456 | 0.1021289 | 3839.327
0.30596 | 33.822 | -1.20406 | 0.55888 | 0.1029245 | 3895.604
0.30976 | 34.078 | -1.19984 | 0.5631 | 0.1037017 | 3943.987
0.31309 | 34.334 | -1.19572 | 0.56722 | 0.1044604 | 3986.386
0.3168 | 34.59 | -1.19134 | 0.5716 | 0.105267 | 4033.623
0.31965 | 34.846 | -1.18697 | 0.57597 | 0.1060718 | 4069.91
0.32087 | 35.102 | -1.1827 | 0.58024 | 0.1068582 | 4085.444
0.32724 | 35.358 | -1.17837 | 0.58457 | 0.1076556 | 4166.549
0.33357 | 35.614 | -1.1742 | 0.58874 | 0.1084236 | 4247.145
0.33631 | 35.87 | -1.17003 | 0.59291 | 0.1091915 | 4282.032
0.33822 | 36.126 | -1.16576 | 0.59718 | 0.1099779 | 4306.351
0.34298 | 36.382 | -1.16139 | 0.60155 | 0.1107827 | 4366.957
0.34759 | 36.638 | -1.15706 | 0.60588 | 0.1115801 | 4425.653
0.35021 | 36.894 | -1.15294 | 0.61 | 0.1123389 | 4459.012
0.35452 | 37.15 | -1.14882 | 0.61412 | 0.1130976 | 4513.889
0.35753 | 37.406 | -1.1446 | 0.61834 | 0.1138748 | 4552.213
0.36343 | 37.662 | -1.14028 | 0.62266 | 0.1146703 | 4627.334
0.36458 | 37.918 | -1.13585 | 0.62709 | 0.1154862 | 4641.977
0.37149 | 38.174 | -1.13158 | 0.63136 | 0.1162726 | 4729.958
0.37412 | 38.43 | -1.12741 | 0.63553 | 0.1170405 | 4763.444
0.37557 | 38.686 | -1.12319 | 0.63975 | 0.1178177 | 4781.906
0.38115 | 38.942 | -1.11886 | 0.64408 | 0.1186151 | 4852.953
0.38344 | 39.198 | -1.11449 | 0.64845 | 0.1194199 | 4882.11
0.38308 | 39.454 | -1.11032 | 0.65262 | 0.1201878 | 4877.526
0.38542 | 39.71 | -1.10615 | 0.65679 | 0.1209558 | 4907.32
0.38502 | 39.966 | -1.10198 | 0.66096 | 0.1217238 | 4902.227
0.38934 | 40.222 | -1.09766 | 0.66528 | 0.1225193 | 4957.231
0.39126 | 40.478 | -1.09338 | 0.66956 | 0.1233076 | 4981.677
0.39109 | 40.734 | -1.08901 | 0.67393 | 0.1241123 | 4979.513
0.38844 | 40.99 | -1.08479 | 0.67815 | 0.1248895 | 4945.772
0.38948 | 41.246 | -1.08057 | 0.68237 | 0.1256667 | 4959.013
0.392 | 41.502 | -1.07629 | 0.68665 | 0.1264549 | 4991.099
0.39014 | 41.758 | -1.07202 | 0.69092 | 0.1272413 | 4967.417
0.39849 | 42.014 | -1.06765 | 0.69529 | 0.128046 | 5073.732
0.39497 | 42.27 | -1.06332 | 0.69962 | 0.1288435 | 5028.914
0.39014 | 42.526 | -1.0592 | 0.70374 | 0.1296022 | 4967.417
0.39519 | 42.782 | -1.05498 | 0.70796 | 0.1303794 | 5031.715
0.39522 | 43.038 | -1.05066 | 0.71228 | 0.131175 | 5032.097
0.39608 | 43.294 | -1.04628 | 0.71666 | 0.1319816 | 5043.047
0.40039 | 43.55 | -1.04196 | 0.72098 | 0.1327772 | 5097.924
0.40111 | 43.806 | -1.03774 | 0.7252 | 0.1335543 | 5107.091
0.40636 | 44.062 | -1.03357 | 0.72937 | 0.1343223 | 5173.936
0.40074 | 44.318 | -1.02935 | 0.73359 | 0.1350994 | 5102.38
0.40312 | 44.574 | -1.02502 | 0.73792 | 0.1358969 | 5132.683
0.40586 | 44.83 | -1.0207 | 0.74224 | 0.1366924 | 5167.57
0.40893 | 45.086 | -1.01638 | 0.74656 | 0.137488 | 5206.658
0.41098 | 45.342 | -1.01221 | 0.75073 | 0.138256 | 5232.76
0.40724 | 45.598 | -1.00804 | 0.7549 | 0.1390239 | 5185.141
0.4123 | 45.854 | -1.00371 | 0.75923 | 0.1398214 | 5249.567
0.41802 | 46.11 | -0.99929 | 0.76365 | 0.1406354 | 5322.396
0.42082 | 46.366 | -0.99501 | 0.76793 | 0.1414236 | 5358.047
0.42137 | 46.622 | -0.99084 | 0.7721 | 0.1421915 | 5365.049
0.42404 | 46.878 | -0.98667 | 0.77627 | 0.1429595 | 5399.045
0.42912 | 47.134 | -0.9824 | 0.78054 | 0.1437459 | 5463.726
0.42522 | 47.39 | -0.97798 | 0.78496 | 0.1445599 | 5414.069
0.43126 | 47.646 | -0.9736 | 0.78934 | 0.1453665 | 5490.973
0.42975 | 47.902 | -0.96943 | 0.79351 | 0.1461344 | 5471.747
0.43599 | 48.158 | -0.96536 | 0.79758 | 0.146884 | 5551.197
0.43674 | 48.414 | -0.96114 | 0.8018 | 0.1476611 | 5560.746
0.43838 | 48.67 | -0.95682 | 0.80612 | 0.1484567 | 5581.628
0.44252 | 48.926 | -0.95254 | 0.8104 | 0.1492449 | 5634.34
0.44226 | 49.182 | -0.94827 | 0.81467 | 0.1500313 | 5631.029
0.44553 | 49.438 | -0.94405 | 0.81889 | 0.1508085 | 5672.664
0.4511 | 49.694 | -0.93983 | 0.82311 | 0.1515856 | 5743.584
0.45327 | 49.95 | -0.93556 | 0.82738 | 0.152372 | 5771.213
0.45787 | 50.206 | -0.93118 | 0.83176 | 0.1531786 | 5829.782
0.46092 | 50.462 | -0.92681 | 0.83613 | 0.1539834 | 5868.616
0.46498 | 50.718 | -0.92259 | 0.84035 | 0.1547606 | 5920.309
0.46477 | 50.974 | -0.91842 | 0.84452 | 0.1555285 | 5917.635
0.46949 | 51.23 | -0.91419 | 0.84875 | 0.1563076 | 5977.732
0.47015 | 51.486 | -0.90987 | 0.85307 | 0.1571031 | 5986.136
0.47305 | 51.742 | -0.9055 | 0.85744 | 0.1579079 | 6023.06
0.47594 | 51.998 | -0.90122 | 0.86172 | 0.1586961 | 6059.856
0.47896 | 52.254 | -0.89705 | 0.86589 | 0.1594641 | 6098.308
0.48241 | 52.51 | -0.89288 | 0.87006 | 0.160232 | 6142.235
0.48271 | 52.766 | -0.88856 | 0.87438 | 0.1610276 | 6146.055
0.48943 | 53.022 | -0.88424 | 0.8787 | 0.1618232 | 6231.616
0.48923 | 53.278 | -0.87991 | 0.88303 | 0.1626206 | 6229.07
0.4901 | 53.534 | -0.87574 | 0.8872 | 0.1633886 | 6240.147
0.49029 | 53.79 | -0.87162 | 0.89132 | 0.1641473 | 6242.566
0.49493 | 54.046 | -0.8674 | 0.89554 | 0.1649245 | 6301.644
0.49856 | 54.302 | -0.86303 | 0.89991 | 0.1657293 | 6347.863
0.49778 | 54.558 | -0.85865 | 0.90429 | 0.1665359 | 6337.932
0.49891 | 54.814 | -0.85433 | 0.90861 | 0.1673315 | 6352.319
0.49776 | 55.07 | -0.85016 | 0.91278 | 0.1680994 | 6337.677
0.50115 | 55.326 | -0.84594 | 0.917 | 0.1688766 | 6380.84
0.50645 | 55.582 | -0.84156 | 0.92138 | 0.1696832 | 6448.322
0.5013 | 55.838 | -0.83719 | 0.92575 | 0.170488 | 6382.75
0.50328 | 56.094 | -0.83292 | 0.93002 | 0.1712744 | 6407.96
0.49472 | 56.35 | -0.82874 | 0.9342 | 0.1720442 | 6298.971
0.50291 | 56.606 | -0.82462 | 0.93832 | 0.1728029 | 6403.249
0.49551 | 56.862 | -0.8203 | 0.94264 | 0.1735985 | 6309.029
0.50392 | 57.118 | -0.81598 | 0.94696 | 0.1743941 | 6416.109
0.50233 | 57.374 | -0.81171 | 0.95123 | 0.1751805 | 6395.864
0.50696 | 57.63 | -0.80743 | 0.95551 | 0.1759687 | 6454.815
0.50843 | 57.886 | -0.80326 | 0.95968 | 0.1767366 | 6473.532
0.50905 | 58.142 | -0.79899 | 0.96395 | 0.177523 | 6481.426
0.51319 | 58.398 | -0.79467 | 0.96827 | 0.1783186 | 6534.138
0.51667 | 58.654 | -0.79029 | 0.97265 | 0.1791252 | 6578.447
0.51788 | 58.91 | -0.78597 | 0.97697 | 0.1799208 | 6593.853
0.51723 | 59.166 | -0.78185 | 0.98109 | 0.1806796 | 6585.577
0.52052 | 59.422 | -0.77768 | 0.98526 | 0.1814475 | 6627.466
0.52576 | 59.678 | -0.77341 | 0.98953 | 0.1822339 | 6694.184
0.52412 | 59.934 | -0.76903 | 0.99391 | 0.1830405 | 6673.303
0.52719 | 60.19 | -0.76471 | 0.99823 | 0.1838361 | 6712.392
0.52998 | 60.446 | -0.76049 | 1.00245 | 0.1846133 | 6747.915
0.53072 | 60.702 | -0.75632 | 1.00662 | 0.1853812 | 6757.337
0.53508 | 60.958 | -0.75209 | 1.01085 | 0.1861602 | 6812.85
0.5366 | 61.214 | -0.74772 | 1.01522 | 0.186965 | 6832.203
0.53797 | 61.47 | -0.74345 | 1.01949 | 0.1877514 | 6849.647
0.54017 | 61.726 | -0.73923 | 1.02371 | 0.1885285 | 6877.658
0.54096 | 61.982 | -0.73506 | 1.02788 | 0.1892965 | 6887.717
0.54143 | 62.238 | -0.73083 | 1.03211 | 0.1900755 | 6893.701
0.54861 | 62.494 | -0.72646 | 1.03648 | 0.1908803 | 6985.119
0.54393 | 62.75 | -0.72214 | 1.0408 | 0.1916759 | 6925.532
0.54634 | 63.006 | -0.71781 | 1.04513 | 0.1924733 | 6956.217
0.55185 | 63.262 | -0.71364 | 1.0493 | 0.1932413 | 7026.372
0.56331 | 63.518 | -0.70942 | 1.05352 | 0.1940184 | 7172.286
0.55396 | 63.774 | -0.70515 | 1.05779 | 0.1948048 | 7053.238
0.55825 | 64.03 | -0.70077 | 1.06217 | 0.1956114 | 7107.86
0.5604 | 64.286 | -0.6964 | 1.06654 | 0.1964162 | 7135.234
0.56284 | 64.542 | -0.69218 | 1.07076 | 0.1971934 | 7166.301
0.56343 | 64.798 | -0.68806 | 1.07488 | 0.1979521 | 7173.814
0.5677 | 65.054 | -0.68389 | 1.07905 | 0.1987201 | 7228.181
0.5716 | 65.31 | -0.67951 | 1.08343 | 0.1995267 | 7277.837
0.57373 | 65.566 | -0.67519 | 1.08775 | 0.2003223 | 7304.957
0.57623 | 65.822 | -0.67092 | 1.09202 | 0.2011087 | 7336.788
0.58193 | 66.078 | -0.6667 | 1.09624 | 0.2018858 | 7409.363
0.5834 | 66.334 | -0.66253 | 1.10041 | 0.2026538 | 7428.08
0.58741 | 66.59 | -0.6582 | 1.10474 | 0.2034512 | 7479.136
0.58802 | 66.846 | -0.65383 | 1.10911 | 0.204256 | 7486.903
0.59489 | 67.102 | -0.6495 | 1.11344 | 0.2050534 | 7574.375
0.5966 | 67.358 | -0.64523 | 1.11771 | 0.2058398 | 7596.147
0.60454 | 67.614 | -0.64111 | 1.12183 | 0.2065985 | 7697.242
0.60324 | 67.87 | -0.63694 | 1.126 | 0.2073665 | 7680.69
0.61275 | 68.126 | -0.63262 | 1.13032 | 0.2081621 | 7801.775
0.61492 | 68.382 | -0.62819 | 1.13475 | 0.2089779 | 7829.405
0.62236 | 68.638 | -0.62392 | 1.13902 | 0.2097643 | 7924.134
0.62439 | 68.894 | -0.61975 | 1.14319 | 0.2105322 | 7949.98
0.62861 | 69.15 | -0.61563 | 1.14731 | 0.211291 | 8003.711
0.6334 | 69.406 | -0.61136 | 1.15158 | 0.2120773 | 8064.699
0.63784 | 69.662 | -0.60693 | 1.15601 | 0.2128932 | 8121.231
0.64574 | 69.918 | -0.60271 | 1.16023 | 0.2136703 | 8221.817
0.6469 | 70.174 | -0.59849 | 1.16445 | 0.2144475 | 8236.587
0.65286 | 70.43 | -0.59437 | 1.16857 | 0.2152063 | 8312.472
0.65629 | 70.686 | -0.5901 | 1.17284 | 0.2159926 | 8356.144
0.6591 | 70.942 | -0.58567 | 1.17727 | 0.2168085 | 8391.922
0.66678 | 71.198 | -0.58135 | 1.18159 | 0.2176041 | 8489.707
0.66932 | 71.454 | -0.57708 | 1.18586 | 0.2183904 | 8522.047
0.67377 | 71.71 | -0.5728 | 1.19014 | 0.2191786 | 8578.706
0.67579 | 71.966 | -0.56863 | 1.19431 | 0.2199466 | 8604.426
0.68111 | 72.222 | -0.56436 | 1.19858 | 0.220733 | 8672.162
0.68736 | 72.478 | -0.55999 | 1.20295 | 0.2215378 | 8751.739
0.69284 | 72.734 | -0.55561 | 1.20733 | 0.2223444 | 8821.513
0.69926 | 72.99 | -0.55149 | 1.21145 | 0.2231031 | 8903.255
0.70223 | 73.246 | -0.54737 | 1.21557 | 0.2238619 | 8941.07
0.70745 | 73.502 | -0.5431 | 1.21984 | 0.2246483 | 9007.533
0.71182 | 73.758 | -0.53873 | 1.22421 | 0.225453 | 9063.174
0.71744 | 74.014 | -0.5344 | 1.22854 | 0.2262505 | 9134.73
0.72419 | 74.27 | -0.53013 | 1.23281 | 0.2270368 | 9220.673
0.73287 | 74.526 | -0.52596 | 1.23698 | 0.2278048 | 9331.191
0.7312 | 74.782 | -0.52174 | 1.2412 | 0.228582 | 9309.928
0.73725 | 75.038 | -0.51731 | 1.24563 | 0.2293978 | 9386.959
0.74674 | 75.294 | -0.51299 | 1.24995 | 0.2301934 | 9507.789
0.75194 | 75.55 | -0.50877 | 1.25417 | 0.2309705 | 9573.997
0.75523 | 75.806 | -0.50455 | 1.25839 | 0.2317477 | 9615.887
0.75913 | 76.062 | -0.50038 | 1.26256 | 0.2325157 | 9665.543
0.77038 | 76.318 | -0.496 | 1.26694 | 0.2333223 | 9808.783
0.77357 | 76.574 | -0.49168 | 1.27126 | 0.2341179 | 9849.399
0.77622 | 76.83 | -0.48725 | 1.27569 | 0.2349337 | 9883.14
0.78413 | 77.086 | -0.48313 | 1.27981 | 0.2356924 | 9983.853
0.79664 | 77.342 | -0.47896 | 1.28398 | 0.2364604 | 10143.14
0.78296 | 77.598 | -0.47479 | 1.28815 | 0.2372284 | 9968.956
0.803 | 77.854 | -0.47047 | 1.29247 | 0.2380239 | 10224.11
0.81 | 78.11 | -0.46609 | 1.29685 | 0.2388306 | 10313.24
0.81345 | 78.366 | -0.46187 | 1.30107 | 0.2396077 | 10357.17
0.81978 | 78.622 | -0.45775 | 1.30519 | 0.2403665 | 10437.76
0.81886 | 78.878 | -0.45358 | 1.30936 | 0.2411344 | 10426.05
0.83377 | 79.134 | -0.44926 | 1.31368 | 0.24193 | 10615.89
0.84425 | 79.39 | -0.44488 | 1.31806 | 0.2427366 | 10749.32
0.84331 | 79.646 | -0.44061 | 1.32233 | 0.243523 | 10737.36
0.85593 | 79.902 | -0.43634 | 1.3266 | 0.2443094 | 10898.04
0.85657 | 80.158 | -0.43212 | 1.33082 | 0.2450866 | 10906.19
0.86357 | 80.414 | -0.4279 | 1.33504 | 0.2458637 | 10995.31
0.86175 | 80.67 | -0.42357 | 1.33937 | 0.2466611 | 10972.14
0.86877 | 80.926 | -0.41915 | 1.34379 | 0.2474751 | 11061.52
0.88513 | 81.182 | -0.41488 | 1.34806 | 0.2482615 | 11269.83
0.89241 | 81.438 | -0.4107 | 1.35224 | 0.2490313 | 11362.52
0.89776 | 81.694 | -0.40658 | 1.35636 | 0.2497901 | 11430.64
0.90353 | 81.95 | -0.40231 | 1.36063 | 0.2505764 | 11504.1
0.91452 | 82.206 | -0.39794 | 1.365 | 0.2513812 | 11644.03
0.91881 | 82.462 | -0.39361 | 1.36933 | 0.2521786 | 11698.65
0.92665 | 82.718 | -0.38939 | 1.37355 | 0.2529558 | 11798.47
0.92316 | 82.974 | -0.38522 | 1.37772 | 0.2537238 | 11754.04
0.9357 | 83.23 | -0.3809 | 1.38204 | 0.2545193 | 11913.7
0.93866 | 83.486 | -0.37647 | 1.38647 | 0.2553352 | 11951.39
0.94049 | 83.742 | -0.37215 | 1.39079 | 0.2561308 | 11974.69
0.95497 | 83.998 | -0.36793 | 1.39501 | 0.2569079 | 12159.06
0.96546 | 84.254 | -0.36381 | 1.39913 | 0.2576667 | 12292.62
0.97025 | 84.51 | -0.35954 | 1.4034 | 0.258453 | 12353.61
0.97531 | 84.766 | -0.35521 | 1.40773 | 0.2592505 | 12418.03
0.97875 | 85.022 | -0.35079 | 1.41215 | 0.2600645 | 12461.83
0.99318 | 85.278 | -0.34646 | 1.41648 | 0.2608619 | 12645.56
0.99925 | 85.534 | -0.34224 | 1.4207 | 0.261639 | 12722.85
1.01661 | 85.79 | -0.33802 | 1.42492 | 0.2624162 | 12943.88
1.01309 | 86.046 | -0.3338 | 1.42914 | 0.2631934 | 12899.06
1.02246 | 86.302 | -0.32943 | 1.43351 | 0.2639982 | 13018.37
1.02596 | 86.558 | -0.32515 | 1.43779 | 0.2647864 | 13062.93
1.0438 | 86.814 | -0.32093 | 1.44201 | 0.2655635 | 13290.07
1.02959 | 87.07 | -0.31681 | 1.44613 | 0.2663223 | 13109.15
1.03835 | 87.326 | -0.31254 | 1.4504 | 0.2671087 | 13220.68
1.06178 | 87.582 | -0.30822 | 1.45472 | 0.2679042 | 13519
1.05593 | 87.838 | -0.30384 | 1.4591 | 0.2687109 | 13444.52
1.06975 | 88.094 | -0.29952 | 1.46342 | 0.2695064 | 13620.48
1.0816 | 88.35 | -0.29535 | 1.46759 | 0.2702744 | 13771.36
1.07067 | 88.606 | -0.29118 | 1.47176 | 0.2710424 | 13632.19
1.07867 | 88.862 | -0.2869 | 1.47604 | 0.2718306 | 13734.05
1.08581 | 89.118 | -0.28253 | 1.48041 | 0.2726354 | 13824.96
1.10977 | 89.374 | -0.27821 | 1.48473 | 0.2734309 | 14130.03
1.09534 | 89.63 | -0.27404 | 1.4889 | 0.2741989 | 13946.3
1.11838 | 89.886 | -0.26987 | 1.49307 | 0.2749669 | 14239.66
1.13156 | 90.142 | -0.26569 | 1.49725 | 0.2757366 | 14407.47
1.11286 | 90.398 | -0.26132 | 1.50162 | 0.2765414 | 14169.37
1.13648 | 90.654 | -0.25695 | 1.50599 | 0.2773462 | 14470.11
1.15104 | 90.91 | -0.25273 | 1.51021 | 0.2781234 | 14655.5
1.15945 | 91.166 | -0.2485 | 1.51444 | 0.2789024 | 14762.58
1.16113 | 91.422 | -0.24428 | 1.51866 | 0.2796796 | 14783.97
1.16824 | 91.678 | -0.23991 | 1.52303 | 0.2804843 | 14874.49
1.17683 | 91.934 | -0.23558 | 1.52736 | 0.2812818 | 14983.86
1.19324 | 92.19 | -0.23126 | 1.53168 | 0.2820773 | 15192.8
1.19239 | 92.446 | -0.22709 | 1.53585 | 0.2828453 | 15181.98
1.20848 | 92.702 | -0.22287 | 1.54007 | 0.2836225 | 15386.85
1.21033 | 92.958 | -0.2186 | 1.54434 | 0.2844088 | 15410.4
1.21633 | 93.214 | -0.21432 | 1.54862 | 0.2851971 | 15486.79
1.22465 | 93.47 | -0.2099 | 1.55304 | 0.286011 | 15592.73
1.23448 | 93.726 | -0.20563 | 1.55731 | 0.2867974 | 15717.89
1.24365 | 93.982 | -0.20151 | 1.56143 | 0.2875562 | 15834.64
1.2495 | 94.238 | -0.19728 | 1.56566 | 0.2883352 | 15909.13
1.24304 | 94.494 | -0.19296 | 1.56998 | 0.2891308 | 15826.88
1.2677 | 94.75 | -0.18854 | 1.5744 | 0.2899448 | 16140.86
1.27739 | 95.006 | -0.18426 | 1.57868 | 0.290733 | 16264.23
1.29487 | 95.262 | -0.18014 | 1.5828 | 0.2914917 | 16486.8
1.26843 | 95.518 | -0.17597 | 1.58697 | 0.2922597 | 16150.15
1.29977 | 95.774 | -0.17165 | 1.59129 | 0.2930552 | 16549.19
1.31349 | 96.03 | -0.16728 | 1.59566 | 0.29386 | 16723.87
1.31978 | 96.286 | -0.16295 | 1.59999 | 0.2946575 | 16803.96
1.32715 | 96.542 | -0.15873 | 1.60421 | 0.2954346 | 16897.8
1.33368 | 96.798 | -0.15456 | 1.60838 | 0.2962026 | 16980.94
1.33432 | 97.054 | -0.15024 | 1.6127 | 0.2969982 | 16989.09
1.35291 | 97.31 | -0.14591 | 1.61703 | 0.2977956 | 17225.79
1.35984 | 97.566 | -0.14154 | 1.6214 | 0.2986004 | 17314.02
1.36749 | 97.822 | -0.13732 | 1.62562 | 0.2993775 | 17411.42
1.37311 | 98.078 | -0.1332 | 1.62974 | 0.3001363 | 17482.98
1.38786 | 98.334 | -0.12903 | 1.63391 | 0.3009042 | 17670.78
1.39819 | 98.59 | -0.12481 | 1.63813 | 0.3016814 | 17802.31
1.4055 | 98.846 | -0.12048 | 1.64246 | 0.3024788 | 17895.38
1.41006 | 99.102 | -0.11621 | 1.64673 | 0.3032652 | 17953.44
1.42575 | 99.358 | -0.11194 | 1.651 | 0.3040516 | 18153.21
1.43262 | 99.614 | -0.10777 | 1.65517 | 0.3048195 | 18240.68
1.43641 | 99.87 | -0.10344 | 1.6595 | 0.3056169 | 18288.94
1.45113 | 100.126 | -0.09907 | 1.66387 | 0.3064217 | 18476.36
1.45992 | 100.382 | -0.09475 | 1.66819 | 0.3072173 | 18588.28
1.46032 | 100.638 | -0.09052 | 1.67242 | 0.3079963 | 18593.37
1.47908 | 100.894 | -0.08635 | 1.67659 | 0.3087643 | 18832.23
1.48209 | 101.15 | -0.08208 | 1.68086 | 0.3095506 | 18870.56
1.49481 | 101.406 | -0.07776 | 1.68518 | 0.3103462 | 19032.51
1.50562 | 101.662 | -0.07343 | 1.68951 | 0.3111436 | 19170.15
1.51678 | 101.918 | -0.06906 | 1.69388 | 0.3119484 | 19312.24
1.53085 | 102.174 | -0.06489 | 1.69805 | 0.3127164 | 19491.39
1.52977 | 102.43 | -0.06072 | 1.70222 | 0.3134843 | 19477.64
1.54855 | 102.686 | -0.05655 | 1.70639 | 0.3142523 | 19716.75
1.54967 | 102.942 | -0.05222 | 1.71072 | 0.3150497 | 19731.01
1.55854 | 103.198 | -0.04785 | 1.71509 | 0.3158545 | 19843.95
1.56992 | 103.454 | -0.04363 | 1.71931 | 0.3166317 | 19988.84
1.58923 | 103.71 | -0.03951 | 1.72343 | 0.3173904 | 20234.7
1.59868 | 103.966 | -0.03529 | 1.72765 | 0.3181676 | 20355.03
1.59796 | 104.222 | -0.03086 | 1.73208 | 0.3189834 | 20345.86
1.61469 | 104.478 | -0.02649 | 1.73645 | 0.3197882 | 20558.87
1.61857 | 104.734 | -0.02222 | 1.74072 | 0.3205746 | 20608.27
1.63984 | 104.99 | -0.01804 | 1.7449 | 0.3213444 | 20879.09
1.65263 | 105.246 | -0.01382 | 1.74912 | 0.3221215 | 21041.94
1.64851 | 105.502 | -0.0095 | 1.75344 | 0.3229171 | 20989.48
1.66316 | 105.758 | -0.00518 | 1.75776 | 0.3237127 | 21176.01
1.67461 | 106.014 | -0.0008 | 1.76214 | 0.3245193 | 21321.8
1.67942 | 106.27 | 0.00342 | 1.76636 | 0.3252965 | 21383.04
1.70262 | 106.526 | 0.00754 | 1.77048 | 0.3260552 | 21678.43
1.70892 | 106.782 | 0.01176 | 1.7747 | 0.3268324 | 21758.65
1.71845 | 107.038 | 0.01603 | 1.77897 | 0.3276188 | 21879.98
1.7286 | 107.294 | 0.02041 | 1.78335 | 0.3284254 | 22009.22
1.74133 | 107.55 | 0.02463 | 1.78757 | 0.3292026 | 22171.3
1.7522 | 107.806 | 0.0288 | 1.79174 | 0.3299705 | 22309.7
1.75874 | 108.062 | 0.03297 | 1.79591 | 0.3307385 | 22392.97
1.77351 | 108.318 | 0.03729 | 1.80023 | 0.3315341 | 22581.03
1.78366 | 108.574 | 0.04172 | 1.80466 | 0.3323499 | 22710.26
1.79227 | 108.83 | 0.04604 | 1.80898 | 0.3331455 | 22819.89
1.80418 | 109.086 | 0.05026 | 1.8132 | 0.3339227 | 22971.53
1.8197 | 109.342 | 0.05438 | 1.81732 | 0.3346814 | 23169.14
1.81726 | 109.598 | 0.05871 | 1.82165 | 0.3354788 | 23138.07
1.83924 | 109.854 | 0.06298 | 1.82592 | 0.3362652 | 23417.93
1.85074 | 110.11 | 0.06725 | 1.83019 | 0.3370516 | 23564.35
1.85974 | 110.366 | 0.07158 | 1.83452 | 0.337849 | 23678.95
1.87237 | 110.622 | 0.07575 | 1.83869 | 0.3386169 | 23839.76
1.88127 | 110.878 | 0.07997 | 1.84291 | 0.3393941 | 23953.07
1.89486 | 111.134 | 0.08424 | 1.84718 | 0.3401805 | 24126.11
1.90574 | 111.39 | 0.08861 | 1.85155 | 0.3409853 | 24264.64
1.91676 | 111.646 | 0.09299 | 1.85593 | 0.3417919 | 24404.95
1.9315 | 111.902 | 0.09711 | 1.86005 | 0.3425506 | 24592.62
1.9398 | 112.158 | 0.10123 | 1.86417 | 0.3433094 | 24698.3
1.95534 | 112.414 | 0.1055 | 1.86844 | 0.3440958 | 24896.16
1.9659 | 112.67 | 0.10993 | 1.87287 | 0.3449116 | 25030.62
1.97735 | 112.926 | 0.1143 | 1.87724 | 0.3457164 | 25176.4
1.98952 | 113.182 | 0.11857 | 1.88151 | 0.3465028 | 25331.36
2.00199 | 113.438 | 0.12274 | 1.88568 | 0.3472707 | 25490.13
2.01604 | 113.694 | 0.12702 | 1.88996 | 0.3480589 | 25669.02
2.01728 | 113.95 | 0.13134 | 1.89428 | 0.3488545 | 25684.81
2.03707 | 114.206 | 0.13566 | 1.8986 | 0.3496501 | 25936.78
2.04935 | 114.462 | 0.13999 | 1.90293 | 0.3504475 | 26093.13
2.06245 | 114.718 | 0.14416 | 1.9071 | 0.3512155 | 26259.93
2.07262 | 114.974 | 0.14833 | 1.91127 | 0.3519834 | 26389.42
2.08582 | 115.23 | 0.1526 | 1.91554 | 0.3527698 | 26557.49
2.10104 | 115.486 | 0.15692 | 1.91986 | 0.3535654 | 26751.27
2.11183 | 115.742 | 0.16125 | 1.92419 | 0.3543628 | 26888.65
2.13 | 115.998 | 0.16552 | 1.92846 | 0.3551492 | 27120
2.13585 | 116.254 | 0.16959 | 1.93253 | 0.3558987 | 27194.49
2.15134 | 116.51 | 0.17381 | 1.93675 | 0.3566759 | 27391.71
2.16507 | 116.766 | 0.17823 | 1.94117 | 0.3574899 | 27566.53
2.17765 | 117.022 | 0.18261 | 1.94555 | 0.3582965 | 27726.7
2.1916 | 117.278 | 0.18688 | 1.94982 | 0.3590829 | 27904.32
2.20583 | 117.534 | 0.191 | 1.95394 | 0.3598416 | 28085.5
2.21881 | 117.79 | 0.19522 | 1.95816 | 0.3606188 | 28250.77
2.23451 | 118.046 | 0.1996 | 1.96254 | 0.3614254 | 28450.66
2.24447 | 118.302 | 0.20392 | 1.96686 | 0.362221 | 28577.48
2.26082 | 118.558 | 0.20819 | 1.97113 | 0.3630074 | 28785.65
2.27125 | 118.814 | 0.21236 | 1.9753 | 0.3637753 | 28918.45
2.28363 | 119.07 | 0.21658 | 1.97952 | 0.3645525 | 29076.08
2.2976 | 119.326 | 0.22081 | 1.98375 | 0.3653315 | 29253.95
2.31408 | 119.582 | 0.22513 | 1.98807 | 0.3661271 | 29463.78
2.3296 | 119.838 | 0.22945 | 1.99239 | 0.3669227 | 29661.39
2.34125 | 120.094 | 0.23373 | 1.99667 | 0.3677109 | 29809.72
2.35337 | 120.35 | 0.2379 | 2.00084 | 0.3684788 | 29964.04
2.36685 | 120.606 | 0.24207 | 2.00501 | 0.3692468 | 30135.67
2.38495 | 120.862 | 0.24634 | 2.00928 | 0.3700331 | 30366.13
2.39853 | 121.118 | 0.25076 | 2.0137 | 0.3708471 | 30539.03
2.41263 | 121.374 | 0.25509 | 2.01803 | 0.3716446 | 30718.56
2.42796 | 121.63 | 0.25926 | 2.0222 | 0.3724125 | 30913.75
2.44046 | 121.886 | 0.26343 | 2.02637 | 0.3731805 | 31072.9
2.45603 | 122.142 | 0.26775 | 2.03069 | 0.3739761 | 31271.15
2.47046 | 122.398 | 0.27218 | 2.03512 | 0.3747919 | 31454.87
2.48675 | 122.654 | 0.2765 | 2.03944 | 0.3755875 | 31662.28
2.49928 | 122.91 | 0.28072 | 2.04366 | 0.3763646 | 31821.82
2.51213 | 123.166 | 0.28484 | 2.04778 | 0.3771234 | 31985.43
2.52783 | 123.422 | 0.28906 | 2.052 | 0.3779006 | 32185.33
2.54277 | 123.678 | 0.29329 | 2.05623 | 0.3786796 | 32375.55
2.56171 | 123.934 | 0.29766 | 2.0606 | 0.3794843 | 32616.7
2.57635 | 124.19 | 0.30203 | 2.06497 | 0.3802891 | 32803.11
2.59124 | 124.446 | 0.30626 | 2.0692 | 0.3810681 | 32992.69
2.60392 | 124.702 | 0.31043 | 2.07337 | 0.3818361 | 33154.14
2.62176 | 124.958 | 0.31475 | 2.07769 | 0.3826317 | 33381.29
2.63723 | 125.214 | 0.31917 | 2.08211 | 0.3834457 | 33578.26
2.65365 | 125.47 | 0.32345 | 2.08639 | 0.3842339 | 33787.32
2.66568 | 125.726 | 0.32762 | 2.09056 | 0.3850018 | 33940.49
2.6836 | 125.982 | 0.33174 | 2.09468 | 0.3857606 | 34168.66
2.70214 | 126.238 | 0.33601 | 2.09895 | 0.386547 | 34404.72
2.71342 | 126.494 | 0.34043 | 2.10337 | 0.387361 | 34548.34
2.73529 | 126.75 | 0.34471 | 2.10765 | 0.3881492 | 34826.79
2.74777 | 127.006 | 0.34898 | 2.11192 | 0.3889355 | 34985.69
2.76344 | 127.262 | 0.3532 | 2.11614 | 0.3897127 | 35185.21
2.78255 | 127.518 | 0.35737 | 2.12031 | 0.3904807 | 35428.53
2.79594 | 127.774 | 0.36164 | 2.12458 | 0.391267 | 35599.01
2.81558 | 128.03 | 0.36592 | 2.12886 | 0.3920552 | 35849.08
2.83012 | 128.286 | 0.37014 | 2.13308 | 0.3928324 | 36034.21
2.84771 | 128.542 | 0.37441 | 2.13735 | 0.3936188 | 36258.17
2.86081 | 128.798 | 0.37858 | 2.14152 | 0.3943867 | 36424.96
2.87781 | 129.054 | 0.3828 | 2.14574 | 0.3951639 | 36641.41
2.89864 | 129.31 | 0.38713 | 2.15007 | 0.3959613 | 36906.63
2.91467 | 129.566 | 0.3916 | 2.15454 | 0.3967845 | 37110.73
2.93418 | 129.822 | 0.39588 | 2.15882 | 0.3975727 | 37359.14
2.94918 | 130.078 | 0.4 | 2.16294 | 0.3983315 | 37550.13
2.96479 | 130.334 | 0.40417 | 2.16711 | 0.3990994 | 37748.88
2.98121 | 130.59 | 0.40849 | 2.17143 | 0.399895 | 37957.94
2.99981 | 130.846 | 0.41286 | 2.1758 | 0.4006998 | 38194.77
3.02112 | 131.102 | 0.41714 | 2.18008 | 0.401488 | 38466.09
3.03421 | 131.358 | 0.42126 | 2.1842 | 0.4022468 | 38632.76
3.05534 | 131.614 | 0.42543 | 2.18837 | 0.4030147 | 38901.8
3.07194 | 131.87 | 0.42975 | 2.19269 | 0.4038103 | 39113.15
3.08972 | 132.126 | 0.43412 | 2.19706 | 0.4046151 | 39339.54
3.10805 | 132.382 | 0.43845 | 2.20139 | 0.4054125 | 39572.92
3.12537 | 132.638 | 0.44262 | 2.20556 | 0.4061805 | 39793.45
3.14547 | 132.894 | 0.44684 | 2.20978 | 0.4069576 | 40049.37
3.16441 | 133.15 | 0.45111 | 2.21405 | 0.407744 | 40290.52
3.18548 | 133.406 | 0.45544 | 2.21838 | 0.4085414 | 40558.79
3.20158 | 133.662 | 0.45981 | 2.22275 | 0.4093462 | 40763.78
3.22264 | 133.918 | 0.46418 | 2.22712 | 0.410151 | 41031.93
3.23833 | 134.174 | 0.46835 | 2.23129 | 0.410919 | 41231.7
3.25716 | 134.43 | 0.47258 | 2.23552 | 0.411698 | 41471.45
3.27787 | 134.686 | 0.4769 | 2.23984 | 0.4124936 | 41735.14
3.29814 | 134.942 | 0.48127 | 2.24421 | 0.4132983 | 41993.22
3.31688 | 135.198 | 0.48555 | 2.24849 | 0.4140866 | 42231.83
3.33221 | 135.454 | 0.48967 | 2.25261 | 0.4148453 | 42427.02
3.3563 | 135.71 | 0.49379 | 2.25673 | 0.4156041 | 42733.74
3.3725 | 135.966 | 0.49811 | 2.26105 | 0.4163996 | 42940
3.39244 | 136.222 | 0.50248 | 2.26542 | 0.4172044 | 43193.89
3.41519 | 136.478 | 0.50681 | 2.26975 | 0.4180018 | 43483.55
3.43414 | 136.734 | 0.51108 | 2.27402 | 0.4187882 | 43724.83
3.45404 | 136.99 | 0.51525 | 2.27819 | 0.4195562 | 43978.2
3.47359 | 137.246 | 0.51942 | 2.28236 | 0.4203241 | 44227.12
3.49526 | 137.502 | 0.52374 | 2.28668 | 0.4211197 | 44503.03
3.51229 | 137.758 | 0.52807 | 2.29101 | 0.4219171 | 44719.87
3.53751 | 138.014 | 0.53239 | 2.29533 | 0.4227127 | 45040.98
3.5586 | 138.27 | 0.53661 | 2.29955 | 0.4234899 | 45309.5
3.58283 | 138.526 | 0.54078 | 2.30372 | 0.4242578 | 45618.01
3.59652 | 138.782 | 0.54506 | 2.308 | 0.425046 | 45792.31
3.62015 | 139.038 | 0.54948 | 2.31242 | 0.42586 | 46093.18
3.64008 | 139.294 | 0.55385 | 2.31679 | 0.4266648 | 46346.94
3.65778 | 139.55 | 0.55797 | 2.32091 | 0.4274236 | 46572.3
3.68219 | 139.806 | 0.56209 | 2.32503 | 0.4281823 | 46883.1
3.70525 | 140.062 | 0.56632 | 2.32926 | 0.4289613 | 47176.71
3.72582 | 140.318 | 0.57069 | 2.33363 | 0.4297661 | 47438.61
3.74795 | 140.574 | 0.57501 | 2.33795 | 0.4305617 | 47720.38
3.76801 | 140.83 | 0.57929 | 2.34223 | 0.4313499 | 47975.79
3.78942 | 141.086 | 0.58351 | 2.34645 | 0.4321271 | 48248.39
3.81018 | 141.342 | 0.58768 | 2.35062 | 0.432895 | 48512.72
3.8371 | 141.598 | 0.59195 | 2.35489 | 0.4336814 | 48855.47
3.86007 | 141.854 | 0.59632 | 2.35926 | 0.4344862 | 49147.94
3.88332 | 142.11 | 0.60075 | 2.36369 | 0.435302 | 49443.97
3.90419 | 142.366 | 0.60497 | 2.36791 | 0.4360792 | 49709.69
3.92804 | 142.622 | 0.60914 | 2.37208 | 0.4368471 | 50013.36
3.94984 | 142.878 | 0.61336 | 2.3763 | 0.4376243 | 50290.92
3.97435 | 143.134 | 0.61779 | 2.38073 | 0.4384401 | 50603
3.99887 | 143.39 | 0.62216 | 2.3851 | 0.4392449 | 50915.19
4.02335 | 143.646 | 0.62638 | 2.38932 | 0.4400221 | 51226.88
4.05674 | 143.902 | 0.63056 | 2.3935 | 0.4407919 | 51652.02
4.06802 | 144.158 | 0.63473 | 2.39767 | 0.4415599 | 51795.64
4.09626 | 144.414 | 0.6391 | 2.40204 | 0.4423646 | 52155.2
4.11099 | 144.67 | 0.64342 | 2.40636 | 0.4431602 | 52342.75
4.14279 | 144.926 | 0.6477 | 2.41064 | 0.4439484 | 52747.64
4.16457 | 145.182 | 0.65192 | 2.41486 | 0.4447256 | 53024.95
4.18789 | 145.438 | 0.65614 | 2.41908 | 0.4455028 | 53321.87
4.21542 | 145.694 | 0.66036 | 2.4233 | 0.4462799 | 53672.39
4.23827 | 145.95 | 0.66468 | 2.42762 | 0.4470755 | 53963.33
4.26638 | 146.206 | 0.66906 | 2.432 | 0.4478821 | 54321.24
4.28841 | 146.462 | 0.67328 | 2.43622 | 0.4486593 | 54601.73
4.31386 | 146.718 | 0.67745 | 2.44039 | 0.4494273 | 54925.77
4.33729 | 146.974 | 0.68162 | 2.44456 | 0.4501952 | 55224.09
4.36379 | 147.23 | 0.68594 | 2.44888 | 0.4509908 | 55561.5
4.38832 | 147.486 | 0.69032 | 2.45326 | 0.4517974 | 55873.83
4.4125 | 147.742 | 0.69459 | 2.45753 | 0.4525838 | 56181.69
4.44415 | 147.998 | 0.69876 | 2.4617 | 0.4533517 | 56584.68
4.47113 | 148.254 | 0.70288 | 2.46582 | 0.4541105 | 56928.2
4.49431 | 148.51 | 0.70715 | 2.47009 | 0.4548969 | 57223.33
4.52255 | 148.766 | 0.71148 | 2.47442 | 0.4556943 | 57582.9
4.54883 | 149.022 | 0.7158 | 2.47874 | 0.4564899 | 57917.5
4.5754 | 149.278 | 0.72002 | 2.48296 | 0.457267 | 58255.8
4.59968 | 149.534 | 0.72424 | 2.48718 | 0.4580442 | 58564.94
4.62508 | 149.79 | 0.72847 | 2.49141 | 0.4588232 | 58888.35
4.6562 | 150.046 | 0.73284 | 2.49578 | 0.459628 | 59284.58
4.68289 | 150.302 | 0.73716 | 2.5001 | 0.4604236 | 59624.41
4.71321 | 150.558 | 0.74149 | 2.50443 | 0.461221 | 60010.45
4.73915 | 150.814 | 0.74571 | 2.50865 | 0.4619982 | 60340.73
4.76389 | 151.07 | 0.74988 | 2.51282 | 0.4627661 | 60655.73
4.79193 | 151.326 | 0.75405 | 2.51699 | 0.4635341 | 61012.75
4.82571 | 151.582 | 0.75842 | 2.52136 | 0.4643389 | 61442.85
4.85301 | 151.838 | 0.7628 | 2.52574 | 0.4651455 | 61790.44
4.88002 | 152.094 | 0.76702 | 2.52996 | 0.4659227 | 62134.34
4.90666 | 152.35 | 0.77114 | 2.53408 | 0.4666814 | 62473.54
4.93561 | 152.606 | 0.77541 | 2.53835 | 0.4674678 | 62842.14
4.96849 | 152.862 | 0.77979 | 2.54273 | 0.4682744 | 63260.78
4.98474 | 153.118 | 0.78411 | 2.54705 | 0.46907 | 63467.68
5.01674 | 153.374 | 0.78833 | 2.55127 | 0.4698471 | 63875.12
5.04126 | 153.63 | 0.79245 | 2.55539 | 0.4706059 | 64187.32
5.07627 | 153.886 | 0.79667 | 2.55961 | 0.4713831 | 64633.08
5.1032 | 154.142 | 0.80105 | 2.56399 | 0.4721897 | 64975.96
5.13334 | 154.398 | 0.80542 | 2.56836 | 0.4729945 | 65359.71
5.16481 | 154.654 | 0.8098 | 2.57274 | 0.4738011 | 65760.4
5.1981 | 154.91 | 0.81407 | 2.57701 | 0.4745875 | 66184.26
5.2274 | 155.166 | 0.81824 | 2.58118 | 0.4753554 | 66557.32
5.25845 | 155.422 | 0.82251 | 2.58545 | 0.4761418 | 66952.66
5.21375 | 155.678 | 0.82689 | 2.58983 | 0.4769484 | 66383.53
4.79907 | 155.934 | 0.83116 | 2.5941 | 0.4777348 | 61103.66
4.81519 | 156.19 | 0.83538 | 2.59832 | 0.478512 | 61308.9
4.83514 | 156.446 | 0.8395 | 2.60244 | 0.4792707 | 61562.91
4.86221 | 156.702 | 0.84362 | 2.60656 | 0.4800295 | 61907.58
4.8877 | 156.958 | 0.84789 | 2.61083 | 0.4808158 | 62232.13
4.9181 | 157.214 | 0.85232 | 2.61526 | 0.4816317 | 62619.19
4.94525 | 157.47 | 0.85664 | 2.61958 | 0.4824273 | 62964.88
4.97481 | 157.726 | 0.86086 | 2.6238 | 0.4832044 | 63341.25
5.00621 | 157.982 | 0.86498 | 2.62792 | 0.4839632 | 63741.05
5.02953 | 158.238 | 0.8692 | 2.63214 | 0.4847403 | 64037.96
5.06094 | 158.494 | 0.87358 | 2.63652 | 0.485547 | 64437.89
5.09257 | 158.75 | 0.8779 | 2.64084 | 0.4863425 | 64840.62
5.12449 | 159.006 | 0.88212 | 2.64506 | 0.4871197 | 65247.03
5.1557 | 159.262 | 0.88629 | 2.64923 | 0.4878877 | 65644.41
5.18644 | 159.518 | 0.89062 | 2.65356 | 0.4886851 | 66035.81
5.21592 | 159.774 | 0.89489 | 2.65783 | 0.4894715 | 66411.16
5.24677 | 160.03 | 0.89931 | 2.66225 | 0.4902855 | 66803.95
5.27656 | 160.286 | 0.90364 | 2.66658 | 0.4910829 | 67183.25
5.30924 | 160.542 | 0.90776 | 2.6707 | 0.4918416 | 67599.34
5.33607 | 160.798 | 0.91188 | 2.67482 | 0.4926004 | 67940.95
5.36556 | 161.054 | 0.9161 | 2.67904 | 0.4933775 | 68316.43
5.39677 | 161.31 | 0.92047 | 2.68341 | 0.4941823 | 68713.81
5.43309 | 161.566 | 0.92485 | 2.68779 | 0.494989 | 69176.25
5.46564 | 161.822 | 0.92907 | 2.69201 | 0.4957661 | 69590.69
5.48543 | 162.078 | 0.93324 | 2.69618 | 0.4965341 | 69842.66
5.52509 | 162.334 | 0.93751 | 2.70045 | 0.4973204 | 70347.63
5.56301 | 162.59 | 0.94189 | 2.70483 | 0.4981271 | 70830.44
5.59151 | 162.846 | 0.94621 | 2.70915 | 0.4989227 | 71193.32
5.62336 | 163.102 | 0.95048 | 2.71342 | 0.499709 | 71598.84
3.18444 | 163.358 | 0.95465 | 2.71759 | 0.500477 | 40545.55
0.53926 | 163.61 | 0.95882 | 2.72176 | 0.5012449 | 6866.072

## PEGDA_3
|  |  |  | Thickness 1 | 6.98 | avg | Diameter | avg | Radius | avg | area (mm^2) | area (m^2)
Test Method | MTS EM Compression (Simplified).msm |  |  | 2 | 6.82 | 6.923333 |  | 10 |  | 5 | 78.53982 | 7.853982e-05
Sample I. D. | Sample7.mss |  |  | 3 | 6.97
Specimen Number | 3
Load (N) | Time (s) | Extension (mm) | Corrected Extension | Strain | Stress
|  |  | mm | mm/mm | N/m^2
-0.00438 | 0.294 | -1.56844 | 0 | 0 | -55.76789
-0.00367 | 0.55 | -1.56411 | 0.00433 | 0.0006254213 | -46.72789
-0.00296 | 0.806 | -1.55984 | 0.0086 | 0.001242176 | -37.68789
0.0012 | 1.062 | -1.55572 | 0.01272 | 0.001837265 | 15.27887
0.00093 | 1.318 | -1.55155 | 0.01689 | 0.002439576 | 11.84113
0.00388 | 1.574 | -1.54723 | 0.02121 | 0.003063553 | 49.40169
0.00424 | 1.83 | -1.5429 | 0.02554 | 0.003688974 | 53.98536
0.00516 | 2.086 | -1.53858 | 0.02986 | 0.004312951 | 65.69916
0.00817 | 2.342 | -1.53431 | 0.03413 | 0.004929706 | 104.0237
0.00841 | 2.598 | -1.53014 | 0.0383 | 0.005532017 | 107.0794
0.01022 | 2.854 | -1.52592 | 0.04252 | 0.00614155 | 130.1251
0.01131 | 3.11 | -1.52154 | 0.0469 | 0.006774194 | 144.0034
0.01376 | 3.366 | -1.51717 | 0.05127 | 0.007405392 | 175.1978
0.01462 | 3.622 | -1.51289 | 0.05555 | 0.008023592 | 186.1476
0.01474 | 3.878 | -1.50878 | 0.05966 | 0.008617236 | 187.6755
0.01729 | 4.134 | -1.50466 | 0.06378 | 0.009212325 | 220.1431
0.01663 | 4.39 | -1.50043 | 0.06801 | 0.009823303 | 211.7397
0.01884 | 4.646 | -1.49611 | 0.07233 | 0.01044728 | 239.8783
0.02096 | 4.902 | -1.49179 | 0.07665 | 0.01107126 | 266.871
0.02236 | 5.158 | -1.48757 | 0.08087 | 0.01168079 | 284.6964
0.02337 | 5.414 | -1.48339 | 0.08505 | 0.01228455 | 297.5561
0.02471 | 5.67 | -1.47917 | 0.08927 | 0.01289408 | 314.6175
0.02731 | 5.926 | -1.47475 | 0.09369 | 0.0135325 | 347.7217
0.02602 | 6.182 | -1.47053 | 0.09791 | 0.01414203 | 331.2969
0.03056 | 6.438 | -1.46625 | 0.10219 | 0.01476023 | 389.102
0.03009 | 6.694 | -1.46218 | 0.10626 | 0.0153481 | 383.1178
0.03171 | 6.95 | -1.45806 | 0.11038 | 0.01594319 | 403.7443
0.03298 | 7.206 | -1.45374 | 0.1147 | 0.01656716 | 419.9144
0.03498 | 7.462 | -1.44932 | 0.11912 | 0.01720558 | 445.3792
0.03502 | 7.718 | -1.44494 | 0.1235 | 0.01783823 | 445.8885
0.03538 | 7.974 | -1.44062 | 0.12782 | 0.01846221 | 450.4722
0.03668 | 8.23 | -1.4364 | 0.13204 | 0.01907174 | 467.0243
0.03974 | 8.486 | -1.43213 | 0.13631 | 0.01968849 | 505.9854
0.04011 | 8.742 | -1.4279 | 0.14054 | 0.02029947 | 510.6964
0.04275 | 8.998 | -1.42363 | 0.14481 | 0.02091623 | 544.3099
0.04399 | 9.254 | -1.41941 | 0.14903 | 0.02152576 | 560.0981
0.04606 | 9.51 | -1.41529 | 0.15315 | 0.02212085 | 586.4541
0.04676 | 9.766 | -1.41107 | 0.15737 | 0.02273038 | 595.3668
0.04804 | 10.022 | -1.40669 | 0.16175 | 0.02336302 | 611.6643
0.04774 | 10.278 | -1.40227 | 0.16617 | 0.02400144 | 607.8446
0.04992 | 10.534 | -1.39795 | 0.17049 | 0.02462542 | 635.6012
0.04914 | 10.79 | -1.39372 | 0.17472 | 0.0252364 | 625.6699
0.05303 | 11.046 | -1.3895 | 0.17894 | 0.02584593 | 675.1989
0.05413 | 11.302 | -1.38523 | 0.18321 | 0.02646269 | 689.2046
0.0572 | 11.558 | -1.38091 | 0.18753 | 0.02708666 | 728.293
0.05645 | 11.814 | -1.37658 | 0.19186 | 0.02771208 | 718.7437
0.05884 | 12.07 | -1.37231 | 0.19613 | 0.02832884 | 749.1741
0.06046 | 12.326 | -1.36814 | 0.2003 | 0.02893115 | 769.8006
0.05959 | 12.582 | -1.36392 | 0.20452 | 0.02954068 | 758.7234
0.064 | 12.838 | -1.35965 | 0.20879 | 0.03015744 | 814.8733
0.06602 | 13.094 | -1.35527 | 0.21317 | 0.03079008 | 840.5927
0.06528 | 13.35 | -1.351 | 0.21744 | 0.03140684 | 831.1708
0.07001 | 13.606 | -1.34688 | 0.22156 | 0.03200193 | 891.395
0.06802 | 13.862 | -1.34271 | 0.22573 | 0.03260424 | 866.0575
0.06927 | 14.118 | -1.33844 | 0.23 | 0.03322099 | 881.973
0.0745 | 14.374 | -1.33401 | 0.23443 | 0.03386086 | 948.5635
0.07435 | 14.63 | -1.32969 | 0.23875 | 0.03448483 | 946.6536
0.0777 | 14.886 | -1.32547 | 0.24297 | 0.03509437 | 989.3071
0.0766 | 15.142 | -1.32124 | 0.2472 | 0.03570534 | 975.3015
0.07813 | 15.398 | -1.31697 | 0.25147 | 0.0363221 | 994.7821
0.07998 | 15.654 | -1.31265 | 0.25579 | 0.03694608 | 1018.337
0.07878 | 15.91 | -1.30838 | 0.26006 | 0.03756283 | 1003.058
0.0845 | 16.166 | -1.30405 | 0.26439 | 0.03818825 | 1075.887
0.08521 | 16.422 | -1.29983 | 0.26861 | 0.03879779 | 1084.927
0.08526 | 16.678 | -1.29566 | 0.27278 | 0.0394001 | 1085.564
0.08605 | 16.934 | -1.29139 | 0.27705 | 0.04001685 | 1095.623
0.08688 | 17.19 | -1.28706 | 0.28138 | 0.04064227 | 1106.191
0.0914 | 17.446 | -1.28269 | 0.28575 | 0.04127347 | 1163.741
0.09078 | 17.702 | -1.27857 | 0.28987 | 0.04186856 | 1155.847
0.09454 | 17.958 | -1.27445 | 0.29399 | 0.04246365 | 1203.721
0.09471 | 18.214 | -1.27023 | 0.29821 | 0.04307318 | 1205.885
0.09766 | 18.47 | -1.2658 | 0.30264 | 0.04371305 | 1243.446
0.0981 | 18.726 | -1.26138 | 0.30706 | 0.04435147 | 1249.048
0.09949 | 18.982 | -1.25711 | 0.31133 | 0.04496822 | 1266.746
0.10138 | 19.238 | -1.25294 | 0.3155 | 0.04557053 | 1290.81
0.10169 | 19.494 | -1.24866 | 0.31978 | 0.04618873 | 1294.757
0.1022 | 19.75 | -1.24429 | 0.32415 | 0.04681993 | 1301.251
0.10493 | 20.006 | -1.23997 | 0.32847 | 0.04744391 | 1336.01
0.1075 | 20.262 | -1.23569 | 0.33275 | 0.04806211 | 1368.733
0.1113 | 20.518 | -1.23147 | 0.33697 | 0.04867164 | 1417.116
0.10776 | 20.774 | -1.2273 | 0.34114 | 0.04927395 | 1372.043
0.11117 | 21.03 | -1.22303 | 0.34541 | 0.04989071 | 1415.46
0.11228 | 21.286 | -1.21871 | 0.34973 | 0.05051468 | 1429.593
0.11403 | 21.542 | -1.21433 | 0.35411 | 0.05114733 | 1451.875
0.11515 | 21.798 | -1.21011 | 0.35833 | 0.05175686 | 1466.135
0.11909 | 22.054 | -1.20594 | 0.3625 | 0.05235917 | 1516.301
0.12094 | 22.31 | -1.20167 | 0.36677 | 0.05297593 | 1539.856
0.12105 | 22.566 | -1.19729 | 0.37115 | 0.05360857 | 1541.256
0.12218 | 22.822 | -1.19297 | 0.37547 | 0.05423255 | 1555.644
0.12494 | 23.078 | -1.1887 | 0.37974 | 0.0548493 | 1590.785
0.1268 | 23.334 | -1.18453 | 0.38391 | 0.05545161 | 1614.468
0.12697 | 23.59 | -1.1803 | 0.38814 | 0.05606259 | 1616.632
0.12968 | 23.846 | -1.17598 | 0.39246 | 0.05668657 | 1651.137
0.13016 | 24.102 | -1.17166 | 0.39678 | 0.05731054 | 1657.249
0.13373 | 24.358 | -1.16728 | 0.40116 | 0.05794319 | 1702.703
0.13276 | 24.614 | -1.16306 | 0.40538 | 0.05855272 | 1690.353
0.13516 | 24.87 | -1.15894 | 0.4095 | 0.05914781 | 1720.911
0.13764 | 25.126 | -1.15472 | 0.41372 | 0.05975734 | 1752.487
0.13647 | 25.382 | -1.15045 | 0.41799 | 0.0603741 | 1737.59
0.14088 | 25.638 | -1.14602 | 0.42242 | 0.06101396 | 1793.74
0.14296 | 25.894 | -1.1418 | 0.42664 | 0.0616235 | 1820.223
0.1448 | 26.15 | -1.13768 | 0.43076 | 0.06221858 | 1843.651
0.14593 | 26.406 | -1.13351 | 0.43493 | 0.0628209 | 1858.038
0.14672 | 26.662 | -1.12919 | 0.43925 | 0.06344487 | 1868.097
0.15017 | 26.918 | -1.12481 | 0.44363 | 0.06407752 | 1912.024
0.15145 | 27.174 | -1.12054 | 0.4479 | 0.06469427 | 1928.321
0.15473 | 27.43 | -1.11632 | 0.45212 | 0.0653038 | 1970.084
0.15305 | 27.686 | -1.11215 | 0.45629 | 0.06590611 | 1948.693
0.15669 | 27.942 | -1.10788 | 0.46056 | 0.06652287 | 1995.039
0.15828 | 28.198 | -1.10355 | 0.46489 | 0.06714829 | 2015.284
0.1581 | 28.454 | -1.09923 | 0.46921 | 0.06777227 | 2012.992
0.16284 | 28.71 | -1.09501 | 0.47343 | 0.0683818 | 2073.343
0.16417 | 28.966 | -1.09084 | 0.4776 | 0.06898411 | 2090.277
0.16285 | 29.222 | -1.08667 | 0.48177 | 0.06958642 | 2073.471
0.16867 | 29.478 | -1.08239 | 0.48605 | 0.07020462 | 2147.573
0.1683 | 29.734 | -1.07807 | 0.49037 | 0.0708286 | 2142.862
0.17203 | 29.99 | -1.0738 | 0.49464 | 0.07144535 | 2190.354
0.1722 | 30.246 | -1.06958 | 0.49886 | 0.07205489 | 2192.518
0.17277 | 30.502 | -1.06535 | 0.50309 | 0.07266586 | 2199.776
0.1749 | 30.758 | -1.06113 | 0.50731 | 0.0732754 | 2226.896
0.17631 | 31.014 | -1.05676 | 0.51168 | 0.0739066 | 2244.849
0.18085 | 31.27 | -1.05228 | 0.51616 | 0.07455368 | 2302.654
0.18242 | 31.526 | -1.04801 | 0.52043 | 0.07517044 | 2322.644
0.18479 | 31.782 | -1.04389 | 0.52455 | 0.07576553 | 2352.819
0.18631 | 32.038 | -1.03972 | 0.52872 | 0.07636784 | 2372.173
0.18501 | 32.294 | -1.0354 | 0.53304 | 0.07699182 | 2355.62
0.1885 | 32.55 | -1.03102 | 0.53742 | 0.07762446 | 2400.057
0.19195 | 32.806 | -1.02675 | 0.54169 | 0.07824121 | 2443.983
0.19185 | 33.062 | -1.02258 | 0.54586 | 0.07884352 | 2442.71
0.19454 | 33.318 | -1.01841 | 0.55003 | 0.07944584 | 2476.96
0.19408 | 33.574 | -1.01403 | 0.55441 | 0.08007848 | 2471.103
0.1984 | 33.83 | -1.00966 | 0.55878 | 0.08070968 | 2526.107
0.20102 | 34.086 | -1.00534 | 0.5631 | 0.08133365 | 2559.466
0.20129 | 34.342 | -1.00112 | 0.56732 | 0.08194319 | 2562.904
0.20415 | 34.598 | -0.997 | 0.57144 | 0.08253828 | 2599.319
0.20527 | 34.854 | -0.99272 | 0.57572 | 0.08315648 | 2613.579
0.20639 | 35.11 | -0.9884 | 0.58004 | 0.08378045 | 2627.839
0.20963 | 35.366 | -0.98403 | 0.58441 | 0.08441165 | 2669.092
0.21382 | 35.622 | -0.97975 | 0.58869 | 0.08502985 | 2722.441
0.21353 | 35.878 | -0.97558 | 0.59286 | 0.08563216 | 2718.748
0.21771 | 36.134 | -0.97136 | 0.59708 | 0.08624169 | 2771.97
0.21977 | 36.39 | -0.96704 | 0.6014 | 0.08686567 | 2798.199
0.21998 | 36.646 | -0.96271 | 0.60573 | 0.08749109 | 2800.872
0.22239 | 36.902 | -0.95839 | 0.61005 | 0.08811507 | 2831.557
0.22215 | 37.158 | -0.95422 | 0.61422 | 0.08871738 | 2828.502
0.22799 | 37.414 | -0.9501 | 0.61834 | 0.08931247 | 2902.859
0.22626 | 37.67 | -0.94578 | 0.62266 | 0.08993645 | 2880.832
0.23125 | 37.926 | -0.94145 | 0.62699 | 0.09056187 | 2944.366
0.23184 | 38.182 | -0.93713 | 0.63131 | 0.09118584 | 2951.879
0.234 | 38.438 | -0.93286 | 0.63558 | 0.0918026 | 2979.381
0.23614 | 38.694 | -0.92869 | 0.63975 | 0.09240491 | 3006.628
0.23756 | 38.95 | -0.92452 | 0.64392 | 0.09300722 | 3024.708
0.2399 | 39.206 | -0.92019 | 0.64825 | 0.09363264 | 3054.502
0.24253 | 39.462 | -0.91582 | 0.65262 | 0.09426384 | 3087.988
0.24341 | 39.718 | -0.91144 | 0.657 | 0.09489649 | 3099.192
0.24651 | 39.974 | -0.90727 | 0.66117 | 0.0954988 | 3138.663
0.24961 | 40.23 | -0.9031 | 0.66534 | 0.09610111 | 3178.133
0.24871 | 40.486 | -0.89878 | 0.66966 | 0.09672508 | 3166.674
0.25389 | 40.742 | -0.89441 | 0.67403 | 0.09735628 | 3232.628
0.25789 | 40.998 | -0.89008 | 0.67836 | 0.0979817 | 3283.557
0.25518 | 41.254 | -0.88586 | 0.68258 | 0.09859124 | 3249.053
0.26129 | 41.51 | -0.88174 | 0.6867 | 0.09918633 | 3326.848
0.25908 | 41.766 | -0.87747 | 0.69097 | 0.09980308 | 3298.709
0.26373 | 42.022 | -0.87314 | 0.6953 | 0.1004285 | 3357.915
0.26443 | 42.278 | -0.86882 | 0.69962 | 0.1010525 | 3366.827
0.26393 | 42.534 | -0.8645 | 0.70394 | 0.1016765 | 3360.461
0.27008 | 42.79 | -0.86033 | 0.70811 | 0.1022788 | 3438.765
0.2696 | 43.046 | -0.85616 | 0.71228 | 0.1028811 | 3432.654
0.27473 | 43.302 | -0.85193 | 0.71651 | 0.1034921 | 3497.971
0.27331 | 43.558 | -0.84756 | 0.72088 | 0.1041233 | 3479.891
0.27677 | 43.814 | -0.84319 | 0.72525 | 0.1047545 | 3523.945
0.28165 | 44.07 | -0.83902 | 0.72942 | 0.1053568 | 3586.079
0.28053 | 44.326 | -0.83479 | 0.73365 | 0.1059677 | 3571.819
0.28509 | 44.582 | -0.83057 | 0.73787 | 0.1065773 | 3629.879
0.28445 | 44.838 | -0.8262 | 0.74224 | 0.1072085 | 3621.73
0.28805 | 45.094 | -0.82182 | 0.74662 | 0.1078411 | 3667.567
0.29076 | 45.35 | -0.81755 | 0.75089 | 0.1084579 | 3702.071
0.29036 | 45.606 | -0.81348 | 0.75496 | 0.1090457 | 3696.978
0.29634 | 45.862 | -0.80931 | 0.75913 | 0.1096481 | 3773.118
0.29634 | 46.118 | -0.80504 | 0.7634 | 0.1102648 | 3773.118
0.2985 | 46.374 | -0.80067 | 0.76777 | 0.110896 | 3800.62
0.3003 | 46.63 | -0.79639 | 0.77205 | 0.1115142 | 3823.538
0.30204 | 46.886 | -0.79222 | 0.77622 | 0.1121165 | 3845.693
0.3069 | 47.142 | -0.78805 | 0.78039 | 0.1127188 | 3907.572
0.30767 | 47.398 | -0.78373 | 0.78471 | 0.1133428 | 3917.376
0.31066 | 47.654 | -0.7794 | 0.78904 | 0.1139682 | 3955.446
0.31242 | 47.91 | -0.77508 | 0.79336 | 0.1145922 | 3977.855
0.31359 | 48.166 | -0.77081 | 0.79763 | 0.115209 | 3992.752
0.31761 | 48.422 | -0.76664 | 0.8018 | 0.1158113 | 4043.936
0.31914 | 48.678 | -0.76247 | 0.80597 | 0.1164136 | 4063.417
0.32186 | 48.934 | -0.75814 | 0.8103 | 0.117039 | 4098.049
0.32459 | 49.19 | -0.75377 | 0.81467 | 0.1176702 | 4132.808
0.32617 | 49.446 | -0.7495 | 0.81894 | 0.118287 | 4152.925
0.32817 | 49.702 | -0.74533 | 0.82311 | 0.1188893 | 4178.39
0.3331 | 49.958 | -0.74116 | 0.82728 | 0.1194916 | 4241.161
0.33454 | 50.214 | -0.73683 | 0.83161 | 0.120117 | 4259.496
0.33633 | 50.47 | -0.73246 | 0.83598 | 0.1207482 | 4282.287
0.3387 | 50.726 | -0.72814 | 0.8403 | 0.1213722 | 4312.462
0.34137 | 50.982 | -0.72386 | 0.84458 | 0.1219904 | 4346.458
0.34351 | 51.238 | -0.71974 | 0.8487 | 0.1225855 | 4373.705
0.34631 | 51.494 | -0.71547 | 0.85297 | 0.1232022 | 4409.356
0.34561 | 51.75 | -0.71115 | 0.85729 | 0.1238262 | 4400.443
0.34954 | 52.006 | -0.70682 | 0.86162 | 0.1244516 | 4450.482
0.35102 | 52.262 | -0.70245 | 0.86599 | 0.1250828 | 4469.325
0.35417 | 52.518 | -0.69828 | 0.87016 | 0.1256851 | 4509.432
0.35241 | 52.774 | -0.69411 | 0.87433 | 0.1262874 | 4487.023
0.34844 | 53.03 | -0.68989 | 0.87855 | 0.126897 | 4436.476
0.35112 | 53.286 | -0.68551 | 0.88293 | 0.1275296 | 4470.599
0.35065 | 53.542 | -0.68119 | 0.88725 | 0.1281536 | 4464.614
0.35117 | 53.798 | -0.67702 | 0.89142 | 0.1287559 | 4471.235
0.35288 | 54.054 | -0.67285 | 0.89559 | 0.1293582 | 4493.008
0.35469 | 54.31 | -0.66858 | 0.89986 | 0.129975 | 4516.053
0.35566 | 54.566 | -0.6642 | 0.90424 | 0.1306076 | 4528.404
0.35538 | 54.822 | -0.65993 | 0.90851 | 0.1312244 | 4524.839
0.35532 | 55.078 | -0.65571 | 0.91273 | 0.1318339 | 4524.075
0.35583 | 55.334 | -0.65159 | 0.91685 | 0.132429 | 4530.568
0.35566 | 55.59 | -0.64731 | 0.92113 | 0.1330472 | 4528.404
0.35544 | 55.846 | -0.64294 | 0.9255 | 0.1336784 | 4525.603
0.35824 | 56.102 | -0.63862 | 0.92982 | 0.1343024 | 4561.253
0.35623 | 56.358 | -0.63429 | 0.93415 | 0.1349278 | 4535.661
0.36313 | 56.614 | -0.63002 | 0.93842 | 0.1355445 | 4623.515
0.36062 | 56.87 | -0.62585 | 0.94259 | 0.1361468 | 4591.556
0.36337 | 57.126 | -0.62158 | 0.94686 | 0.1367636 | 4626.571
0.36661 | 57.382 | -0.6172 | 0.95124 | 0.1373962 | 4667.823
0.36442 | 57.638 | -0.61283 | 0.95561 | 0.1380274 | 4639.94
0.36718 | 57.894 | -0.60861 | 0.95983 | 0.138637 | 4675.081
0.36608 | 58.15 | -0.60449 | 0.96395 | 0.1392321 | 4661.075
0.36817 | 58.406 | -0.60032 | 0.96812 | 0.1398344 | 4687.686
0.36765 | 58.662 | -0.59599 | 0.97245 | 0.1404598 | 4681.065
0.36688 | 58.918 | -0.59162 | 0.97682 | 0.141091 | 4671.261
0.37019 | 59.174 | -0.5874 | 0.98104 | 0.1417005 | 4713.405
0.37293 | 59.43 | -0.58328 | 0.98516 | 0.1422956 | 4748.292
0.37389 | 59.686 | -0.57906 | 0.98938 | 0.1429052 | 4760.515
0.37579 | 59.942 | -0.57478 | 0.99366 | 0.1435234 | 4784.707
0.3758 | 60.198 | -0.57036 | 0.99808 | 0.1441618 | 4784.834
0.37558 | 60.454 | -0.56599 | 1.00245 | 0.144793 | 4782.033
0.37531 | 60.71 | -0.56176 | 1.00668 | 0.1454039 | 4778.595
0.37589 | 60.966 | -0.55754 | 1.0109 | 0.1460135 | 4785.98
0.37521 | 61.222 | -0.55332 | 1.01512 | 0.146623 | 4777.322
0.37634 | 61.478 | -0.54895 | 1.01949 | 0.1472542 | 4791.71
0.37846 | 61.734 | -0.54457 | 1.02387 | 0.1478869 | 4818.702
0.38081 | 61.99 | -0.5403 | 1.02814 | 0.1485036 | 4848.624
0.37816 | 62.246 | -0.53618 | 1.03226 | 0.1490987 | 4814.883
0.38087 | 62.502 | -0.53201 | 1.03643 | 0.149701 | 4849.387
0.38095 | 62.758 | -0.52769 | 1.04075 | 0.150325 | 4850.406
0.38307 | 63.014 | -0.52326 | 1.04518 | 0.1509649 | 4877.399
0.38392 | 63.27 | -0.51899 | 1.04945 | 0.1515816 | 4888.221
0.38512 | 63.526 | -0.51482 | 1.05362 | 0.1521839 | 4903.5
0.38782 | 63.782 | -0.5106 | 1.05784 | 0.1527935 | 4937.878
0.39036 | 64.038 | -0.50632 | 1.06212 | 0.1534117 | 4970.218
0.39063 | 64.294 | -0.502 | 1.06644 | 0.1540356 | 4973.656
0.39315 | 64.55 | -0.49763 | 1.07081 | 0.1546668 | 5005.741
0.39757 | 64.806 | -0.4933 | 1.07514 | 0.1552922 | 5062.018
0.40033 | 65.062 | -0.48918 | 1.07926 | 0.1558873 | 5097.16
0.40183 | 65.318 | -0.48496 | 1.08348 | 0.1564969 | 5116.258
0.4026 | 65.574 | -0.48069 | 1.08775 | 0.1571136 | 5126.062
0.40594 | 65.83 | -0.47631 | 1.09213 | 0.1577463 | 5168.589
0.40739 | 66.086 | -0.47199 | 1.09645 | 0.1583702 | 5187.051
0.40481 | 66.342 | -0.46787 | 1.10057 | 0.1589653 | 5154.201
0.40886 | 66.598 | -0.4637 | 1.10474 | 0.1595676 | 5205.767
0.40973 | 66.854 | -0.45938 | 1.10906 | 0.1601916 | 5216.844
0.41109 | 67.11 | -0.455 | 1.11344 | 0.1608243 | 5234.16
0.41168 | 67.366 | -0.45073 | 1.11771 | 0.161441 | 5241.673
0.41466 | 67.622 | -0.44651 | 1.12193 | 0.1620506 | 5279.615
0.4153 | 67.878 | -0.44234 | 1.1261 | 0.1626529 | 5287.764
0.41756 | 68.134 | -0.43812 | 1.13032 | 0.1632624 | 5316.539
0.41633 | 68.39 | -0.43374 | 1.1347 | 0.163895 | 5300.878
0.42127 | 68.646 | -0.42942 | 1.13902 | 0.164519 | 5363.776
0.41974 | 68.902 | -0.42515 | 1.14329 | 0.1651358 | 5344.296
0.42074 | 69.158 | -0.42098 | 1.14746 | 0.1657381 | 5357.028
0.42297 | 69.414 | -0.41675 | 1.15169 | 0.1663491 | 5385.421
0.42283 | 69.67 | -0.41248 | 1.15596 | 0.1669658 | 5383.639
0.42447 | 69.926 | -0.40811 | 1.16033 | 0.167597 | 5404.52
0.42517 | 70.182 | -0.40373 | 1.16471 | 0.1682297 | 5413.433
0.42661 | 70.438 | -0.39956 | 1.16888 | 0.168832 | 5431.767
0.42821 | 70.694 | -0.39544 | 1.173 | 0.1694271 | 5452.139
0.42633 | 70.95 | -0.39127 | 1.17717 | 0.1700294 | 5428.202
0.4277 | 71.206 | -0.3869 | 1.18154 | 0.1706606 | 5445.646
0.42811 | 71.462 | -0.38247 | 1.18597 | 0.1713004 | 5450.866
0.43014 | 71.718 | -0.3782 | 1.19024 | 0.1719172 | 5476.713
0.43182 | 71.974 | -0.37408 | 1.19436 | 0.1725123 | 5498.103
0.43247 | 72.23 | -0.36981 | 1.19863 | 0.173129 | 5506.379
0.43273 | 72.486 | -0.36548 | 1.20296 | 0.1737545 | 5509.689
0.43397 | 72.742 | -0.36111 | 1.20733 | 0.1743857 | 5525.478
0.43643 | 72.998 | -0.35679 | 1.21165 | 0.1750096 | 5556.799
0.43713 | 73.254 | -0.35257 | 1.21587 | 0.1756192 | 5565.712
0.43752 | 73.51 | -0.34839 | 1.22005 | 0.1762229 | 5570.678
0.43912 | 73.766 | -0.34412 | 1.22432 | 0.1768397 | 5591.049
0.43879 | 74.022 | -0.3398 | 1.22864 | 0.1774636 | 5586.848
0.44007 | 74.278 | -0.33537 | 1.23307 | 0.1781035 | 5603.145
0.44232 | 74.534 | -0.33115 | 1.23729 | 0.178713 | 5631.793
0.44566 | 74.79 | -0.32703 | 1.24141 | 0.1793081 | 5674.319
0.44795 | 75.046 | -0.32286 | 1.24558 | 0.1799104 | 5703.477
0.45226 | 75.302 | -0.31854 | 1.2499 | 0.1805344 | 5758.353
0.45356 | 75.558 | -0.31422 | 1.25422 | 0.1811584 | 5774.905
0.45563 | 75.814 | -0.30994 | 1.2585 | 0.1817766 | 5801.261
0.45808 | 76.07 | -0.30577 | 1.26267 | 0.1823789 | 5832.456
0.45991 | 76.326 | -0.3016 | 1.26684 | 0.1829812 | 5855.756
0.46504 | 76.582 | -0.29728 | 1.27116 | 0.1836052 | 5921.073
0.46777 | 76.838 | -0.2929 | 1.27554 | 0.1842378 | 5955.833
0.47001 | 77.094 | -0.28858 | 1.27986 | 0.1848618 | 5984.353
0.47126 | 77.35 | -0.28431 | 1.28413 | 0.1854786 | 6000.269
0.47208 | 77.606 | -0.28014 | 1.2883 | 0.1860809 | 6010.709
0.47566 | 77.862 | -0.27592 | 1.29252 | 0.1866904 | 6056.291
0.48011 | 78.118 | -0.27159 | 1.29685 | 0.1873158 | 6112.95
0.48159 | 78.374 | -0.26722 | 1.30122 | 0.187947 | 6131.794
0.48429 | 78.63 | -0.26295 | 1.30549 | 0.1885638 | 6166.172
0.48527 | 78.886 | -0.25877 | 1.30967 | 0.1891675 | 6178.65
0.48973 | 79.142 | -0.25466 | 1.31378 | 0.1897612 | 6235.436
0.49239 | 79.398 | -0.25038 | 1.31806 | 0.1903794 | 6269.304
0.49018 | 79.654 | -0.24601 | 1.32243 | 0.1910106 | 6241.166
0.49758 | 79.91 | -0.24169 | 1.32675 | 0.1916346 | 6335.385
0.49523 | 80.166 | -0.23751 | 1.33093 | 0.1922383 | 6305.464
0.49208 | 80.422 | -0.23334 | 1.3351 | 0.1928406 | 6265.357
0.50209 | 80.678 | -0.22912 | 1.33932 | 0.1934502 | 6392.808
0.49564 | 80.934 | -0.2247 | 1.34374 | 0.1940886 | 6310.684
0.50623 | 81.19 | -0.22032 | 1.34812 | 0.1947212 | 6445.521
0.50623 | 81.446 | -0.2161 | 1.35234 | 0.1953308 | 6445.521
0.5081 | 81.702 | -0.21198 | 1.35646 | 0.1959259 | 6469.33
0.51169 | 81.958 | -0.20776 | 1.36068 | 0.1965354 | 6515.039
0.51008 | 82.214 | -0.20344 | 1.365 | 0.1971594 | 6494.54
0.51911 | 82.47 | -0.19911 | 1.36933 | 0.1977848 | 6609.514
0.51815 | 82.726 | -0.19474 | 1.3737 | 0.198416 | 6597.291
0.52202 | 82.982 | -0.19052 | 1.37792 | 0.1990255 | 6646.565
0.52759 | 83.238 | -0.18635 | 1.38209 | 0.1996278 | 6717.485
0.52493 | 83.494 | -0.18212 | 1.38632 | 0.2002388 | 6683.616
0.53245 | 83.75 | -0.17775 | 1.39069 | 0.20087 | 6779.364
0.53388 | 84.006 | -0.17343 | 1.39501 | 0.201494 | 6797.571
0.53368 | 84.262 | -0.16921 | 1.39923 | 0.2021035 | 6795.025
0.53898 | 84.518 | -0.16509 | 1.40335 | 0.2026986 | 6862.506
0.53916 | 84.774 | -0.16092 | 1.40752 | 0.2033009 | 6864.798
0.5417 | 85.03 | -0.15664 | 1.4118 | 0.2039191 | 6897.139
0.54307 | 85.286 | -0.15222 | 1.41622 | 0.2045575 | 6914.582
0.54566 | 85.542 | -0.14789 | 1.42055 | 0.205183 | 6947.559
0.55255 | 85.798 | -0.14367 | 1.42477 | 0.2057925 | 7035.285
0.55751 | 86.054 | -0.1395 | 1.42894 | 0.2063948 | 7098.438
0.56377 | 86.31 | -0.13523 | 1.43321 | 0.2070116 | 7178.143
0.56338 | 86.566 | -0.13086 | 1.43758 | 0.2076428 | 7173.177
0.56008 | 86.822 | -0.12653 | 1.44191 | 0.2082682 | 7131.16
0.56333 | 87.078 | -0.12236 | 1.44608 | 0.2088705 | 7172.54
0.56925 | 87.334 | -0.11824 | 1.4502 | 0.2094656 | 7247.916
0.57069 | 87.59 | -0.11402 | 1.45442 | 0.2100751 | 7266.251
0.57067 | 87.846 | -0.1097 | 1.45874 | 0.2106991 | 7265.996
0.57488 | 88.102 | -0.10532 | 1.46312 | 0.2113317 | 7319.599
0.57907 | 88.358 | -0.101 | 1.46744 | 0.2119557 | 7372.948
0.57986 | 88.614 | -0.09678 | 1.47166 | 0.2125652 | 7383.007
0.57823 | 88.87 | -0.09266 | 1.47578 | 0.2131603 | 7362.253
0.58335 | 89.126 | -0.08833 | 1.48011 | 0.2137857 | 7427.443
0.58777 | 89.382 | -0.08396 | 1.48448 | 0.2144169 | 7483.72
0.58544 | 89.638 | -0.07964 | 1.4888 | 0.2150409 | 7454.054
0.59403 | 89.894 | -0.07542 | 1.49302 | 0.2156505 | 7563.425
0.59573 | 90.15 | -0.07124 | 1.4972 | 0.2162542 | 7585.07
0.59736 | 90.406 | -0.06697 | 1.50147 | 0.216871 | 7605.824
0.59588 | 90.662 | -0.0626 | 1.50584 | 0.2175022 | 7586.98
0.59539 | 90.918 | -0.05827 | 1.51017 | 0.2181276 | 7580.741
0.60476 | 91.174 | -0.054 | 1.51444 | 0.2187443 | 7700.043
0.60843 | 91.43 | -0.04978 | 1.51866 | 0.2193539 | 7746.771
0.60697 | 91.686 | -0.04561 | 1.52283 | 0.2199562 | 7728.182
0.61049 | 91.942 | -0.04139 | 1.52705 | 0.2205657 | 7773
0.61963 | 92.198 | -0.03701 | 1.53143 | 0.2211984 | 7889.374
0.62084 | 92.454 | -0.03264 | 1.5358 | 0.2218296 | 7904.78
0.62324 | 92.71 | -0.02847 | 1.53997 | 0.2224319 | 7935.338
0.62692 | 92.966 | -0.0243 | 1.54414 | 0.2230342 | 7982.193
0.62999 | 93.222 | -0.02003 | 1.54841 | 0.2236509 | 8021.282
0.63296 | 93.478 | -0.0156 | 1.55284 | 0.2242908 | 8059.097
0.63916 | 93.734 | -0.01128 | 1.55716 | 0.2249148 | 8138.038
0.64212 | 93.99 | -0.00711 | 1.56133 | 0.2255171 | 8175.726
0.64393 | 94.246 | -0.00294 | 1.5655 | 0.2261194 | 8198.771
0.65232 | 94.502 | 0.00129 | 1.56973 | 0.2267304 | 8305.596
0.65341 | 94.758 | 0.00566 | 1.5741 | 0.2273616 | 8319.475
0.65302 | 95.014 | 0.00998 | 1.57842 | 0.2279856 | 8314.509
0.66403 | 95.27 | 0.01431 | 1.58275 | 0.228611 | 8454.693
0.66131 | 95.526 | 0.01848 | 1.58692 | 0.2292133 | 8420.06
0.66703 | 95.782 | 0.02265 | 1.59109 | 0.2298156 | 8492.89
0.67202 | 96.038 | 0.02687 | 1.59531 | 0.2304251 | 8556.424
0.67502 | 96.294 | 0.03114 | 1.59958 | 0.2310419 | 8594.622
0.67837 | 96.55 | 0.03547 | 1.60391 | 0.2316673 | 8637.275
0.68123 | 96.806 | 0.03974 | 1.60818 | 0.2322841 | 8673.69
0.68357 | 97.062 | 0.04391 | 1.61235 | 0.2328864 | 8703.484
0.68529 | 97.318 | 0.04813 | 1.61657 | 0.2334959 | 8725.383
0.69095 | 97.574 | 0.05245 | 1.62089 | 0.2341199 | 8797.449
0.70041 | 97.83 | 0.05688 | 1.62532 | 0.2347597 | 8917.897
0.69703 | 98.086 | 0.06115 | 1.62959 | 0.2353765 | 8874.862
0.70218 | 98.342 | 0.06532 | 1.63376 | 0.2359788 | 8940.433
0.70743 | 98.598 | 0.06949 | 1.63793 | 0.2365811 | 9007.279
0.71213 | 98.854 | 0.07382 | 1.64226 | 0.2372065 | 9067.121
0.7143 | 99.11 | 0.07814 | 1.64658 | 0.2378305 | 9094.75
0.71561 | 99.366 | 0.08246 | 1.6509 | 0.2384545 | 9111.43
0.72487 | 99.622 | 0.08668 | 1.65512 | 0.239064 | 9229.331
0.72464 | 99.878 | 0.09091 | 1.65935 | 0.239675 | 9226.403
0.72484 | 100.134 | 0.09518 | 1.66362 | 0.2402918 | 9228.95
0.73222 | 100.39 | 0.09945 | 1.66789 | 0.2409085 | 9322.915
0.73537 | 100.646 | 0.10388 | 1.67232 | 0.2415484 | 9363.022
0.73586 | 100.902 | 0.10815 | 1.67659 | 0.2421651 | 9369.261
0.73835 | 101.158 | 0.11227 | 1.68071 | 0.2427602 | 9400.964
0.73973 | 101.414 | 0.11639 | 1.68483 | 0.2433553 | 9418.535
0.75189 | 101.67 | 0.12066 | 1.6891 | 0.2439721 | 9573.361
0.75343 | 101.926 | 0.12514 | 1.69358 | 0.2446192 | 9592.969
0.759 | 102.182 | 0.12951 | 1.69795 | 0.2452504 | 9663.888
0.76269 | 102.438 | 0.13368 | 1.70212 | 0.2458527 | 9710.871
0.76085 | 102.694 | 0.13785 | 1.70629 | 0.246455 | 9687.443
0.77098 | 102.95 | 0.14212 | 1.71056 | 0.2470717 | 9816.422
0.77089 | 103.206 | 0.14655 | 1.71499 | 0.2477116 | 9815.276
0.77347 | 103.462 | 0.15087 | 1.71931 | 0.2483356 | 9848.126
0.78326 | 103.718 | 0.15509 | 1.72353 | 0.2489451 | 9972.776
0.78194 | 103.974 | 0.15921 | 1.72765 | 0.2495402 | 9955.969
0.78738 | 104.23 | 0.16344 | 1.73188 | 0.2501512 | 10025.23
0.79292 | 104.486 | 0.16771 | 1.73615 | 0.2507679 | 10095.77
0.79636 | 104.742 | 0.17203 | 1.74047 | 0.2513919 | 10139.57
0.7985 | 104.998 | 0.17635 | 1.74479 | 0.2520159 | 10166.82
0.80673 | 105.254 | 0.18058 | 1.74902 | 0.2526269 | 10271.61
0.80593 | 105.51 | 0.18475 | 1.75319 | 0.2532292 | 10261.42
0.81407 | 105.766 | 0.18902 | 1.75746 | 0.2538459 | 10365.06
0.81605 | 106.022 | 0.19334 | 1.76178 | 0.2544699 | 10390.27
0.82029 | 106.278 | 0.19767 | 1.76611 | 0.2550953 | 10444.26
0.82809 | 106.534 | 0.20189 | 1.77033 | 0.2557049 | 10543.57
0.82713 | 106.79 | 0.20601 | 1.77445 | 0.2563 | 10531.35
0.83667 | 107.046 | 0.21018 | 1.77862 | 0.2569023 | 10652.81
0.83698 | 107.302 | 0.2145 | 1.78294 | 0.2575262 | 10656.76
0.84166 | 107.558 | 0.21888 | 1.78732 | 0.2581589 | 10716.35
0.85078 | 107.814 | 0.22315 | 1.79159 | 0.2587756 | 10832.47
0.85073 | 108.07 | 0.22732 | 1.79576 | 0.2593779 | 10831.83
0.85618 | 108.326 | 0.23154 | 1.79998 | 0.2599875 | 10901.22
0.85995 | 108.582 | 0.23586 | 1.8043 | 0.2606115 | 10949.22
0.86474 | 108.838 | 0.24019 | 1.80863 | 0.2612369 | 11010.21
0.87006 | 109.094 | 0.24451 | 1.81295 | 0.2618609 | 11077.95
0.87195 | 109.35 | 0.24873 | 1.81717 | 0.2624704 | 11102.01
0.8787 | 109.606 | 0.2529 | 1.82134 | 0.2630727 | 11187.96
0.8822 | 109.862 | 0.25712 | 1.82556 | 0.2636822 | 11232.52
0.88507 | 110.118 | 0.2615 | 1.82994 | 0.2643149 | 11269.06
0.89516 | 110.374 | 0.26587 | 1.83431 | 0.2649461 | 11397.53
0.89789 | 110.63 | 0.27015 | 1.83859 | 0.2655643 | 11432.29
0.90388 | 110.886 | 0.27432 | 1.84276 | 0.2661666 | 11508.56
0.90439 | 111.142 | 0.27854 | 1.84698 | 0.2667761 | 11515.05
0.90977 | 111.398 | 0.28286 | 1.8513 | 0.2674001 | 11583.55
0.91765 | 111.654 | 0.28718 | 1.85562 | 0.2680241 | 11683.88
0.92062 | 111.91 | 0.29151 | 1.85995 | 0.2686495 | 11721.7
0.929 | 112.166 | 0.29568 | 1.86412 | 0.2692518 | 11828.4
0.92889 | 112.422 | 0.29985 | 1.86829 | 0.2698541 | 11826.99
0.93861 | 112.678 | 0.30407 | 1.87251 | 0.2704636 | 11950.75
0.93706 | 112.934 | 0.30845 | 1.87689 | 0.2710963 | 11931.02
0.94873 | 113.19 | 0.31277 | 1.88121 | 0.2717203 | 12079.61
0.94907 | 113.446 | 0.31709 | 1.88553 | 0.2723442 | 12083.93
0.95484 | 113.702 | 0.32126 | 1.8897 | 0.2729466 | 12157.4
0.95896 | 113.958 | 0.32548 | 1.89392 | 0.2735561 | 12209.86
0.96206 | 114.214 | 0.32976 | 1.8982 | 0.2741743 | 12249.33
0.97274 | 114.47 | 0.33418 | 1.90262 | 0.2748127 | 12385.31
0.9741 | 114.726 | 0.33856 | 1.907 | 0.2754454 | 12402.63
0.9819 | 114.982 | 0.34268 | 1.91112 | 0.2760404 | 12501.94
0.98024 | 115.238 | 0.3468 | 1.91524 | 0.2766355 | 12480.8
0.99257 | 115.494 | 0.35107 | 1.91951 | 0.2772523 | 12637.79
0.99471 | 115.75 | 0.35549 | 1.92393 | 0.2778907 | 12665.04
1.00453 | 116.006 | 0.35982 | 1.92826 | 0.2785161 | 12790.07
1.00469 | 116.262 | 0.36404 | 1.93248 | 0.2791257 | 12792.11
1.01066 | 116.518 | 0.36821 | 1.93665 | 0.279728 | 12868.12
1.01646 | 116.774 | 0.37243 | 1.94087 | 0.2803375 | 12941.97
1.02169 | 117.03 | 0.3768 | 1.94524 | 0.2809687 | 13008.56
1.03015 | 117.286 | 0.38108 | 1.94952 | 0.2815869 | 13116.28
1.03193 | 117.542 | 0.3853 | 1.95374 | 0.2821964 | 13138.94
1.0412 | 117.798 | 0.38947 | 1.95791 | 0.2827987 | 13256.97
1.03846 | 118.054 | 0.39364 | 1.96208 | 0.2834011 | 13222.08
1.05208 | 118.31 | 0.39796 | 1.9664 | 0.284025 | 13395.5
1.05184 | 118.566 | 0.40229 | 1.97073 | 0.2846505 | 13392.44
1.06282 | 118.822 | 0.40666 | 1.9751 | 0.2852817 | 13532.24
1.06727 | 119.078 | 0.41093 | 1.97937 | 0.2858984 | 13588.9
1.07394 | 119.334 | 0.4151 | 1.98354 | 0.2865007 | 13673.83
1.07819 | 119.59 | 0.41938 | 1.98782 | 0.2871189 | 13727.94
1.08057 | 119.846 | 0.42375 | 1.99219 | 0.2877501 | 13758.24
1.08699 | 120.102 | 0.42807 | 1.99651 | 0.2883741 | 13839.99
1.08944 | 120.358 | 0.43235 | 2.00079 | 0.2889923 | 13871.18
1.09854 | 120.614 | 0.43642 | 2.00486 | 0.2895802 | 13987.05
1.1041 | 120.87 | 0.44059 | 2.00903 | 0.2901825 | 14057.84
1.1109 | 121.126 | 0.44491 | 2.01335 | 0.2908065 | 14144.42
1.11466 | 121.382 | 0.44928 | 2.01772 | 0.2914377 | 14192.29
1.11976 | 121.638 | 0.45361 | 2.02205 | 0.2920631 | 14257.23
1.12632 | 121.894 | 0.45788 | 2.02632 | 0.2926798 | 14340.75
1.12961 | 122.15 | 0.46205 | 2.03049 | 0.2932821 | 14382.64
1.1379 | 122.406 | 0.46632 | 2.03476 | 0.2938989 | 14488.19
1.143 | 122.662 | 0.47065 | 2.03909 | 0.2945243 | 14553.13
1.14961 | 122.918 | 0.47502 | 2.04346 | 0.2951555 | 14637.29
1.15482 | 123.174 | 0.47924 | 2.04768 | 0.295765 | 14703.62
1.159 | 123.43 | 0.48336 | 2.0518 | 0.2963601 | 14756.85
1.16708 | 123.686 | 0.48758 | 2.05602 | 0.2969697 | 14859.72
1.16971 | 123.942 | 0.49201 | 2.06045 | 0.2976095 | 14893.21
1.17903 | 124.198 | 0.49638 | 2.06482 | 0.2982407 | 15011.88
1.18303 | 124.454 | 0.5006 | 2.06904 | 0.2988503 | 15062.81
1.19318 | 124.71 | 0.50477 | 2.07321 | 0.2994526 | 15192.04
1.20093 | 124.966 | 0.50889 | 2.07733 | 0.3000477 | 15290.72
1.20726 | 125.222 | 0.51322 | 2.08166 | 0.3006731 | 15371.31
1.21139 | 125.478 | 0.51759 | 2.08603 | 0.3013043 | 15423.9
1.21878 | 125.734 | 0.52186 | 2.0903 | 0.301921 | 15517.99
1.22468 | 125.99 | 0.52609 | 2.09453 | 0.302532 | 15593.11
1.22722 | 126.246 | 0.53031 | 2.09875 | 0.3031416 | 15625.45
1.23625 | 126.502 | 0.53458 | 2.10302 | 0.3037583 | 15740.42
1.23901 | 126.758 | 0.53885 | 2.10729 | 0.3043751 | 15775.57
1.24818 | 127.014 | 0.54313 | 2.11157 | 0.3049933 | 15892.32
1.25042 | 127.27 | 0.54745 | 2.11589 | 0.3056172 | 15920.84
1.2569 | 127.526 | 0.55167 | 2.12011 | 0.3062268 | 16003.35
1.26499 | 127.782 | 0.55589 | 2.12433 | 0.3068363 | 16106.35
1.26778 | 128.038 | 0.56011 | 2.12855 | 0.3074458 | 16141.88
1.27492 | 128.294 | 0.56459 | 2.13303 | 0.3080929 | 16232.79
1.27928 | 128.55 | 0.56891 | 2.13735 | 0.3087169 | 16288.3
1.28987 | 128.806 | 0.57308 | 2.14152 | 0.3093192 | 16423.13
1.2963 | 129.062 | 0.5772 | 2.14564 | 0.3099143 | 16505
1.30096 | 129.318 | 0.58142 | 2.14986 | 0.3105238 | 16564.34
1.30959 | 129.574 | 0.58575 | 2.15419 | 0.3111493 | 16674.22
1.31613 | 129.83 | 0.59007 | 2.15851 | 0.3117732 | 16757.49
1.32498 | 130.086 | 0.59439 | 2.16283 | 0.3123972 | 16870.17
1.33115 | 130.342 | 0.59862 | 2.16706 | 0.3130082 | 16948.73
1.33908 | 130.598 | 0.60284 | 2.17128 | 0.3136177 | 17049.7
1.34282 | 130.854 | 0.60716 | 2.1756 | 0.3142417 | 17097.32
1.34888 | 131.11 | 0.61154 | 2.17998 | 0.3148743 | 17174.47
1.35524 | 131.366 | 0.61586 | 2.1843 | 0.3154983 | 17255.45
1.3618 | 131.622 | 0.61998 | 2.18842 | 0.3160934 | 17338.98
1.36841 | 131.878 | 0.62415 | 2.19259 | 0.3166957 | 17423.14
1.37843 | 132.134 | 0.62842 | 2.19686 | 0.3173125 | 17550.72
1.38835 | 132.39 | 0.63285 | 2.20129 | 0.3179523 | 17677.02
1.39103 | 132.646 | 0.63722 | 2.20566 | 0.3185835 | 17711.14
1.399 | 132.902 | 0.64144 | 2.20988 | 0.3191931 | 17812.62
1.40599 | 133.158 | 0.64566 | 2.2141 | 0.3198026 | 17901.62
1.41262 | 133.414 | 0.64989 | 2.21833 | 0.3204136 | 17986.04
1.42021 | 133.67 | 0.65426 | 2.2227 | 0.3210448 | 18082.68
1.42581 | 133.926 | 0.65853 | 2.22697 | 0.3216615 | 18153.98
1.43384 | 134.182 | 0.66275 | 2.23119 | 0.3222711 | 18256.22
1.44043 | 134.438 | 0.66692 | 2.23536 | 0.3228734 | 18340.12
1.44912 | 134.694 | 0.6711 | 2.23954 | 0.3234771 | 18450.77
1.45302 | 134.95 | 0.67537 | 2.24381 | 0.3240939 | 18500.43
1.46227 | 135.206 | 0.67974 | 2.24818 | 0.3247251 | 18618.2
1.46947 | 135.462 | 0.68412 | 2.25256 | 0.3253577 | 18709.87
1.47435 | 135.718 | 0.68839 | 2.25683 | 0.3259745 | 18772.01
1.48186 | 135.974 | 0.69256 | 2.261 | 0.3265768 | 18867.63
1.49194 | 136.23 | 0.69678 | 2.26522 | 0.3271863 | 18995.97
1.50028 | 136.486 | 0.7011 | 2.26954 | 0.3278103 | 19102.16
1.50386 | 136.742 | 0.70548 | 2.27392 | 0.3284429 | 19147.74
1.516 | 136.998 | 0.70975 | 2.27819 | 0.3290597 | 19302.31
1.52059 | 137.254 | 0.71387 | 2.28231 | 0.3296548 | 19360.75
1.52574 | 137.51 | 0.71804 | 2.28648 | 0.3302571 | 19426.33
1.54035 | 137.766 | 0.72231 | 2.29075 | 0.3308739 | 19612.35
1.54006 | 138.022 | 0.72669 | 2.29513 | 0.3315065 | 19608.65
1.55297 | 138.278 | 0.73101 | 2.29945 | 0.3321305 | 19773.03
1.55806 | 138.534 | 0.73518 | 2.30362 | 0.3327328 | 19837.84
1.56383 | 138.79 | 0.7394 | 2.30784 | 0.3333423 | 19911.3
1.5736 | 139.046 | 0.74368 | 2.31212 | 0.3339605 | 20035.7
1.57829 | 139.302 | 0.74805 | 2.31649 | 0.3345917 | 20095.41
1.59232 | 139.558 | 0.75243 | 2.32087 | 0.3352244 | 20274.05
1.5941 | 139.814 | 0.7567 | 2.32514 | 0.3358411 | 20296.71
1.6068 | 140.07 | 0.76087 | 2.32931 | 0.3364434 | 20458.41
1.61121 | 140.326 | 0.76504 | 2.33348 | 0.3370457 | 20514.56
1.6213 | 140.582 | 0.76931 | 2.33775 | 0.3376625 | 20643.03
1.62636 | 140.838 | 0.77369 | 2.34213 | 0.3382951 | 20707.46
1.64066 | 141.094 | 0.77801 | 2.34645 | 0.3389191 | 20889.53
1.64522 | 141.35 | 0.78223 | 2.35067 | 0.3395286 | 20947.59
1.65335 | 141.606 | 0.78635 | 2.35479 | 0.3401237 | 21051.11
1.66151 | 141.862 | 0.79057 | 2.35901 | 0.3407333 | 21155
1.6683 | 142.118 | 0.795 | 2.36344 | 0.3413731 | 21241.46
1.67655 | 142.374 | 0.79932 | 2.36776 | 0.3419971 | 21346.5
1.68394 | 142.63 | 0.80354 | 2.37198 | 0.3426066 | 21440.59
1.69497 | 142.886 | 0.80771 | 2.37615 | 0.343209 | 21581.03
1.7015 | 143.142 | 0.81193 | 2.38037 | 0.3438185 | 21664.17
1.70921 | 143.398 | 0.81626 | 2.3847 | 0.3444439 | 21762.34
1.72237 | 143.654 | 0.82063 | 2.38907 | 0.3450751 | 21929.9
1.72565 | 143.91 | 0.8249 | 2.39334 | 0.3456919 | 21971.66
1.73602 | 144.166 | 0.82913 | 2.39757 | 0.3463028 | 22103.69
1.74436 | 144.422 | 0.83335 | 2.40179 | 0.3469124 | 22209.88
1.75066 | 144.678 | 0.83762 | 2.40606 | 0.3475291 | 22290.1
1.76176 | 144.934 | 0.84199 | 2.41043 | 0.3481603 | 22431.43
1.76852 | 145.19 | 0.84627 | 2.41471 | 0.3487785 | 22517.5
1.77703 | 145.446 | 0.85044 | 2.41888 | 0.3493808 | 22625.85
1.78289 | 145.702 | 0.85461 | 2.42305 | 0.3499831 | 22700.46
1.79592 | 145.958 | 0.85878 | 2.42722 | 0.3505855 | 22866.36
1.80067 | 146.214 | 0.8631 | 2.43154 | 0.3512094 | 22926.84
1.81171 | 146.47 | 0.86743 | 2.43587 | 0.3518349 | 23067.41
1.82202 | 146.726 | 0.8717 | 2.44014 | 0.3524516 | 23198.68
1.82845 | 146.982 | 0.87592 | 2.44436 | 0.3530611 | 23280.55
1.83803 | 147.238 | 0.88009 | 2.44853 | 0.3536635 | 23402.52
1.8454 | 147.494 | 0.88446 | 2.4529 | 0.3542947 | 23496.36
1.85766 | 147.75 | 0.88879 | 2.45723 | 0.3549201 | 23652.46
1.86723 | 148.006 | 0.89311 | 2.46155 | 0.3555441 | 23774.31
1.87214 | 148.262 | 0.89733 | 2.46577 | 0.3561536 | 23836.83
1.88222 | 148.518 | 0.9015 | 2.46994 | 0.3567559 | 23965.17
1.89172 | 148.774 | 0.90578 | 2.47422 | 0.3573741 | 24086.13
1.90088 | 149.03 | 0.91015 | 2.47859 | 0.3580053 | 24202.76
1.909 | 149.286 | 0.91452 | 2.48296 | 0.3586365 | 24306.14
1.91646 | 149.542 | 0.9188 | 2.48724 | 0.3592547 | 24401.13
1.92405 | 149.798 | 0.92297 | 2.49141 | 0.359857 | 24497.77
1.93272 | 150.054 | 0.92709 | 2.49553 | 0.3604521 | 24608.16
1.94169 | 150.31 | 0.93141 | 2.49985 | 0.3610761 | 24722.36
1.95457 | 150.566 | 0.93578 | 2.50422 | 0.3617073 | 24886.36
1.96294 | 150.822 | 0.94011 | 2.50855 | 0.3623327 | 24992.93
1.97139 | 151.078 | 0.94428 | 2.51272 | 0.362935 | 25100.52
1.98216 | 151.334 | 0.94845 | 2.51689 | 0.3635373 | 25237.64
1.99112 | 151.59 | 0.95277 | 2.52121 | 0.3641613 | 25351.73
1.99927 | 151.846 | 0.95715 | 2.52559 | 0.3647939 | 25455.5
2.00919 | 152.102 | 0.96147 | 2.52991 | 0.3654179 | 25581.8
2.01673 | 152.358 | 0.96569 | 2.53413 | 0.3660274 | 25677.8
2.02607 | 152.614 | 0.96991 | 2.53835 | 0.366637 | 25796.72
2.03353 | 152.87 | 0.97408 | 2.54252 | 0.3672393 | 25891.71
2.04238 | 153.126 | 0.97841 | 2.54685 | 0.3678647 | 26004.39
2.05306 | 153.382 | 0.98278 | 2.55122 | 0.3684959 | 26140.37
2.06161 | 153.638 | 0.98705 | 2.55549 | 0.3691127 | 26249.23
2.0709 | 153.894 | 0.99128 | 2.55972 | 0.3697236 | 26367.52
2.08056 | 154.15 | 0.9954 | 2.56384 | 0.3703187 | 26490.51
2.08972 | 154.406 | 0.99962 | 2.56806 | 0.3709283 | 26607.14
2.10065 | 154.662 | 1.00399 | 2.57243 | 0.3715595 | 26746.31
2.10999 | 154.918 | 1.00831 | 2.57675 | 0.3721834 | 26865.23
2.11772 | 155.174 | 1.01249 | 2.58093 | 0.3727872 | 26963.65
2.12532 | 155.43 | 1.01661 | 2.58505 | 0.3733823 | 27060.41
2.13373 | 155.686 | 1.02083 | 2.58927 | 0.3739918 | 27167.49
2.14566 | 155.942 | 1.02525 | 2.59369 | 0.3746302 | 27319.39
2.15492 | 156.198 | 1.02963 | 2.59807 | 0.3752629 | 27437.29
1.37508 | 156.454 | 1.0339 | 2.60234 | 0.3758796 | 17508.06
0.73023 | 156.71 | 1.03802 | 2.60646 | 0.3764747 | 9297.577
0.3612 | 156.966 | 1.04219 | 2.61063 | 0.377077 | 4598.941
0.22893 | 157.222 | 1.04641 | 2.61485 | 0.3776866 | 2914.827
0.12965 | 157.478 | 1.05073 | 2.61917 | 0.3783105 | 1650.755
0.07722 | 157.734 | 1.05506 | 2.6235 | 0.378936 | 983.1956
0.07327 | 157.99 | 1.05928 | 2.62772 | 0.3795455 | 932.9026
0.07614 | 158.246 | 1.0635 | 2.63194 | 0.380155 | 969.4446
0.07432 | 158.502 | 1.06777 | 2.63621 | 0.3807718 | 946.2716
0.07565 | 158.758 | 1.07215 | 2.64059 | 0.3814044 | 963.2057
0.0766 | 159.014 | 1.07652 | 2.64496 | 0.3820356 | 975.3015
0.07756 | 159.27 | 1.08079 | 2.64923 | 0.3826524 | 987.5246
0.08012 | 159.526 | 1.08486 | 2.6533 | 0.3832403 | 1020.12
0.0813 | 159.782 | 1.08903 | 2.65747 | 0.3838426 | 1035.144
0.08192 | 160.038 | 1.09341 | 2.66185 | 0.3844752 | 1043.038
0.08099 | 160.294 | 1.09783 | 2.66627 | 0.3851136 | 1031.197
0.08499 | 160.55 | 1.10216 | 2.6706 | 0.385739 | 1082.126
0.08674 | 160.806 | 1.10633 | 2.67477 | 0.3863414 | 1104.408
0.08698 | 161.062 | 1.11055 | 2.67899 | 0.3869509 | 1107.464
0.09103 | 161.318 | 1.11482 | 2.68326 | 0.3875676 | 1159.03
0.08897 | 161.574 | 1.11914 | 2.68758 | 0.3881916 | 1132.801
0.09431 | 161.83 | 1.12347 | 2.69191 | 0.388817 | 1200.792
0.09299 | 162.086 | 1.12769 | 2.69613 | 0.3894266 | 1183.985
0.09617 | 162.342 | 1.13186 | 2.7003 | 0.3900289 | 1224.474
0.09807 | 162.598 | 1.13603 | 2.70447 | 0.3906312 | 1248.666
0.09647 | 162.854 | 1.14035 | 2.70879 | 0.3912552 | 1228.294
0.10267 | 163.11 | 1.14468 | 2.71312 | 0.3918806 | 1307.235
0.10176 | 163.366 | 1.149 | 2.71744 | 0.3925046 | 1295.649
0.10296 | 163.622 | 1.15317 | 2.72161 | 0.3931069 | 1310.927
0.10388 | 163.878 | 1.15729 | 2.72573 | 0.393702 | 1322.641
0.10416 | 164.134 | 1.16156 | 2.73 | 0.3943187 | 1326.206
0.10798 | 164.39 | 1.16594 | 2.73438 | 0.3949514 | 1374.844
0.10836 | 164.646 | 1.17031 | 2.73875 | 0.3955826 | 1379.682
0.11249 | 164.902 | 1.17453 | 2.74297 | 0.3961921 | 1432.267
0.11303 | 165.158 | 1.17865 | 2.74709 | 0.3967872 | 1439.143
0.11544 | 165.414 | 1.18293 | 2.75137 | 0.3974054 | 1469.828
0.1161 | 165.67 | 1.18735 | 2.75579 | 0.3980438 | 1478.231
0.11802 | 165.926 | 1.19162 | 2.76006 | 0.3986606 | 1502.677
0.11939 | 166.182 | 1.1959 | 2.76434 | 0.3992788 | 1520.121
0.12593 | 166.438 | 1.20002 | 2.76846 | 0.3998739 | 1603.391
0.1229 | 166.694 | 1.20419 | 2.77263 | 0.4004762 | 1564.811
0.12242 | 166.95 | 1.20851 | 2.77695 | 0.4011001 | 1558.7
0.12525 | 167.206 | 1.21288 | 2.78132 | 0.4017313 | 1594.733
0.12388 | 167.462 | 1.21721 | 2.78565 | 0.4023568 | 1577.289
0.12917 | 167.718 | 1.22143 | 2.78987 | 0.4029663 | 1644.644
0.12947 | 167.974 | 1.22555 | 2.79399 | 0.4035614 | 1648.463
0.1328 | 168.23 | 1.22977 | 2.79821 | 0.4041709 | 1690.862
0.13455 | 168.486 | 1.23409 | 2.80253 | 0.4047949 | 1713.144
0.13648 | 168.742 | 1.23852 | 2.80696 | 0.4054348 | 1737.717
0.13989 | 168.998 | 1.24279 | 2.81123 | 0.4060515 | 1781.135
0.14028 | 169.254 | 1.24696 | 2.8154 | 0.4066538 | 1786.1
0.14224 | 169.51 | 1.25118 | 2.81962 | 0.4072634 | 1811.056
0.14358 | 169.766 | 1.25551 | 2.82395 | 0.4078888 | 1828.117
0.14498 | 170.022 | 1.25988 | 2.82832 | 0.40852 | 1845.943
0.1477 | 170.278 | 1.2642 | 2.83264 | 0.409144 | 1880.575
0.14734 | 170.534 | 1.26838 | 2.83682 | 0.4097477 | 1875.991
0.1495 | 170.79 | 1.27255 | 2.84099 | 0.41035 | 1903.493
0.15285 | 171.046 | 1.27682 | 2.84526 | 0.4109668 | 1946.147
0.15575 | 171.302 | 1.28109 | 2.84953 | 0.4115835 | 1983.071
0.15339 | 171.558 | 1.28547 | 2.85391 | 0.4122162 | 1953.022
0.15747 | 171.814 | 1.28979 | 2.85823 | 0.4128402 | 2004.97
0.15786 | 172.07 | 1.29396 | 2.8624 | 0.4134425 | 2009.936
0.15867 | 172.326 | 1.29818 | 2.86662 | 0.414052 | 2020.249
0.1646 | 172.582 | 1.3025 | 2.87094 | 0.414676 | 2095.752
0.16245 | 172.838 | 1.30693 | 2.87537 | 0.4153158 | 2068.378
0.16505 | 173.094 | 1.3112 | 2.87964 | 0.4159326 | 2101.482
0.16808 | 173.35 | 1.31532 | 2.88376 | 0.4165277 | 2140.061
0.16728 | 173.606 | 1.31949 | 2.88793 | 0.41713 | 2129.875
0.17254 | 173.862 | 1.32382 | 2.89226 | 0.4177554 | 2196.848
0.17158 | 174.118 | 1.32819 | 2.89663 | 0.4183866 | 2184.624
0.17423 | 174.374 | 1.33246 | 2.9009 | 0.4190034 | 2218.365
0.17292 | 174.63 | 1.33673 | 2.90517 | 0.4196201 | 2201.686
0.17303 | 174.886 | 1.34091 | 2.90935 | 0.4202239 | 2203.086
0.17668 | 175.142 | 1.34518 | 2.91362 | 0.4208406 | 2249.56
0.17627 | 175.398 | 1.3495 | 2.91794 | 0.4214646 | 2244.339
0.1769 | 175.654 | 1.35377 | 2.92221 | 0.4220814 | 2252.361
0.18115 | 175.91 | 1.358 | 2.92644 | 0.4226923 | 2306.473
0.18027 | 176.166 | 1.36222 | 2.93066 | 0.4233019 | 2295.269
0.18245 | 176.422 | 1.36639 | 2.93483 | 0.4239042 | 2323.026
0.18276 | 176.678 | 1.37066 | 2.9391 | 0.4245209 | 2326.973
0.18579 | 176.934 | 1.37503 | 2.94347 | 0.4251521 | 2365.552
0.18659 | 177.19 | 1.37946 | 2.9479 | 0.425792 | 2375.738
0.18848 | 177.446 | 1.38368 | 2.95212 | 0.4264015 | 2399.802
0.19026 | 177.702 | 1.3878 | 2.95624 | 0.4269966 | 2422.466
0.19316 | 177.958 | 1.39202 | 2.96046 | 0.4276062 | 2459.39
0.19207 | 178.214 | 1.3964 | 2.96484 | 0.4282388 | 2445.511
0.1925 | 178.47 | 1.40077 | 2.96921 | 0.42887 | 2450.986
0.19535 | 178.726 | 1.40489 | 2.97333 | 0.4294651 | 2487.273
0.19751 | 178.982 | 1.40906 | 2.9775 | 0.4300674 | 2514.775
0.20015 | 179.238 | 1.41328 | 2.98172 | 0.4306769 | 2548.389
0.20177 | 179.494 | 1.41766 | 2.9861 | 0.4313096 | 2569.015
0.20229 | 179.75 | 1.42198 | 2.99042 | 0.4319336 | 2575.636
0.20516 | 180.006 | 1.4263 | 2.99474 | 0.4325575 | 2612.178
0.20334 | 180.262 | 1.43047 | 2.99891 | 0.4331598 | 2589.005
0.20388 | 180.518 | 1.43465 | 3.00309 | 0.4337636 | 2595.881
0.20728 | 180.774 | 1.43892 | 3.00736 | 0.4343804 | 2639.171
0.2079 | 181.03 | 1.44324 | 3.01168 | 0.4350043 | 2647.065
0.20839 | 181.286 | 1.44767 | 3.01611 | 0.4356442 | 2653.304
0.21049 | 181.542 | 1.45194 | 3.02038 | 0.436261 | 2680.042
0.20949 | 181.798 | 1.45606 | 3.0245 | 0.436856 | 2667.31
0.21411 | 182.054 | 1.46028 | 3.02872 | 0.4374656 | 2726.133
0.21173 | 182.31 | 1.46465 | 3.03309 | 0.4380968 | 2695.83
0.21113 | 182.566 | 1.46898 | 3.03742 | 0.4387222 | 2688.191
0.21065 | 182.822 | 1.4732 | 3.04164 | 0.4393317 | 2682.079
0.206 | 183.078 | 1.47732 | 3.04576 | 0.4399268 | 2622.873
0.17563 | 183.334 | 1.48149 | 3.04993 | 0.4405291 | 2236.191
0.17755 | 183.59 | 1.48586 | 3.0543 | 0.4411603 | 2260.637
0.17639 | 183.846 | 1.49024 | 3.05868 | 0.441793 | 2245.867
0.17836 | 184.102 | 1.49451 | 3.06295 | 0.4424097 | 2270.95
0.18095 | 184.358 | 1.49873 | 3.06717 | 0.4430193 | 2303.927
0.18005 | 184.614 | 1.50285 | 3.07129 | 0.4436143 | 2292.468
0.18139 | 184.87 | 1.50712 | 3.07556 | 0.4442311 | 2309.529
0.18193 | 185.126 | 1.5114 | 3.07984 | 0.4448493 | 2316.405
0.182 | 185.382 | 1.51572 | 3.08416 | 0.4454733 | 2317.296
0.18411 | 185.638 | 1.51999 | 3.08843 | 0.44609 | 2344.161
0.18566 | 185.894 | 1.52421 | 3.09265 | 0.4466996 | 2363.897
0.18699 | 186.15 | 1.52839 | 3.09683 | 0.4473033 | 2380.831
0.18829 | 186.406 | 1.53276 | 3.1012 | 0.4479345 | 2397.383
0.18689 | 186.662 | 1.53718 | 3.10562 | 0.4485729 | 2379.557
0.18703 | 186.918 | 1.54146 | 3.1099 | 0.4491911 | 2381.34
0.18324 | 187.174 | 1.54563 | 3.11407 | 0.4497935 | 2333.084
0.18425 | 187.43 | 1.54975 | 3.11819 | 0.4503885 | 2345.944
0.18668 | 187.686 | 1.55402 | 3.12246 | 0.4510053 | 2376.884
0.18386 | 187.942 | 1.55834 | 3.12678 | 0.4516293 | 2340.978
0.18192 | 188.198 | 1.56272 | 3.13116 | 0.4522619 | 2316.277
0.1821 | 188.454 | 1.56694 | 3.13538 | 0.4528714 | 2318.569
0.17299 | 188.71 | 1.57111 | 3.13955 | 0.4534738 | 2202.577
0.1726 | 188.966 | 1.57533 | 3.14377 | 0.4540833 | 2197.611
0.16926 | 189.222 | 1.57965 | 3.14809 | 0.4547073 | 2155.085
0.17042 | 189.478 | 1.58403 | 3.15247 | 0.4553399 | 2169.855
0.16744 | 189.734 | 1.5884 | 3.15684 | 0.4559711 | 2131.912
0.16252 | 189.99 | 1.59257 | 3.16101 | 0.4565734 | 2069.269
0.16247 | 190.246 | 1.59674 | 3.16518 | 0.4571757 | 2068.632
0.15583 | 190.502 | 1.60102 | 3.16946 | 0.4577939 | 1984.089
0.1558 | 190.758 | 1.60539 | 3.17383 | 0.4584251 | 1983.707
0.15481 | 191.014 | 1.60977 | 3.17821 | 0.4590578 | 1971.102
0.15725 | 191.27 | 1.61399 | 3.18243 | 0.4596673 | 2002.169
0.15869 | 191.526 | 1.61811 | 3.18655 | 0.4602624 | 2020.504
0.1609 | 191.782 | 1.62233 | 3.19077 | 0.4608719 | 2048.642
0.16211 | 192.038 | 1.6267 | 3.19514 | 0.4615031 | 2064.049
0.16319 | 192.294 | 1.63103 | 3.19947 | 0.4621286 | 2077.8
0.16574 | 192.55 | 1.6353 | 3.20374 | 0.4627453 | 2110.267
0.16727 | 192.806 | 1.63947 | 3.20791 | 0.4633476 | 2129.748
0.16961 | 193.062 | 1.64364 | 3.21208 | 0.4639499 | 2159.542
0.17169 | 193.318 | 1.64796 | 3.2164 | 0.4645739 | 2186.025
0.17494 | 193.574 | 1.65229 | 3.22073 | 0.4651993 | 2227.405
0.17744 | 193.83 | 1.65661 | 3.22505 | 0.4658233 | 2259.236
0.17924 | 194.086 | 1.66088 | 3.22932 | 0.4664401 | 2282.155
0.18285 | 194.342 | 1.665 | 3.23344 | 0.4670351 | 2328.119
0.18227 | 194.598 | 1.66922 | 3.23766 | 0.4676447 | 2320.734
0.18663 | 194.854 | 1.67355 | 3.24199 | 0.4682701 | 2376.247
0.18791 | 195.11 | 1.67797 | 3.24641 | 0.4689085 | 2392.544
0.18888 | 195.366 | 1.68219 | 3.25063 | 0.4695181 | 2404.895
0.19074 | 195.622 | 1.68636 | 3.2548 | 0.4701204 | 2428.577
0.18987 | 195.878 | 1.69054 | 3.25898 | 0.4707241 | 2417.5
0.19661 | 196.134 | 1.69481 | 3.26325 | 0.4713409 | 2503.316
0.19496 | 196.39 | 1.69913 | 3.26757 | 0.4719649 | 2482.308
0.19897 | 196.646 | 1.70345 | 3.27189 | 0.4725888 | 2533.365
0.19239 | 196.902 | 1.70768 | 3.27612 | 0.4731998 | 2449.586
0.19302 | 197.158 | 1.71185 | 3.28029 | 0.4738021 | 2457.607
0.19621 | 197.414 | 1.71612 | 3.28456 | 0.4744189 | 2498.223
0.19865 | 197.67 | 1.72054 | 3.28898 | 0.4750573 | 2529.29
0.20138 | 197.926 | 1.72492 | 3.29336 | 0.4756899 | 2564.05
0.19983 | 198.182 | 1.72914 | 3.29758 | 0.4762995 | 2544.315
0.20787 | 198.438 | 1.73331 | 3.30175 | 0.4769018 | 2646.683
0.20688 | 198.694 | 1.73748 | 3.30592 | 0.4775041 | 2634.078
0.21023 | 198.95 | 1.74175 | 3.31019 | 0.4781208 | 2676.731
0.21161 | 199.206 | 1.74618 | 3.31462 | 0.4787607 | 2694.302
0.21268 | 199.462 | 1.7505 | 3.31894 | 0.4793847 | 2707.926
0.21475 | 199.718 | 1.75472 | 3.32316 | 0.4799942 | 2734.282
0.2161 | 199.974 | 1.75889 | 3.32733 | 0.4805965 | 2751.471
0.21849 | 200.23 | 1.76317 | 3.33161 | 0.4812147 | 2781.901
0.22181 | 200.486 | 1.76759 | 3.33603 | 0.4818532 | 2824.173
0.22539 | 200.742 | 1.77186 | 3.3403 | 0.4824699 | 2869.755
0.22551 | 200.998 | 1.77604 | 3.34448 | 0.4830737 | 2871.282
0.22899 | 201.254 | 1.78016 | 3.3486 | 0.4836688 | 2915.591
0.23075 | 201.51 | 1.78443 | 3.35287 | 0.4842855 | 2938
0.23262 | 201.766 | 1.7888 | 3.35724 | 0.4849167 | 2961.81
0.23441 | 202.022 | 1.79318 | 3.36162 | 0.4855494 | 2984.601
0.2399 | 202.278 | 1.79755 | 3.36599 | 0.4861805 | 3054.502
0.2423 | 202.534 | 1.80172 | 3.37016 | 0.4867829 | 3085.059
0.2436 | 202.79 | 1.80594 | 3.37438 | 0.4873924 | 3101.612
0.24719 | 203.046 | 1.81022 | 3.37866 | 0.4880106 | 3147.321
0.2456 | 203.302 | 1.81454 | 3.38298 | 0.4886346 | 3127.076
0.25089 | 203.558 | 1.81886 | 3.3873 | 0.4892585 | 3194.431
0.25315 | 203.814 | 1.82303 | 3.39147 | 0.4898609 | 3223.206
0.25478 | 204.07 | 1.82715 | 3.39559 | 0.4904559 | 3243.96
0.25745 | 204.326 | 1.83132 | 3.39976 | 0.4910583 | 3277.955
0.26181 | 204.582 | 1.83565 | 3.40409 | 0.4916837 | 3333.468
0.26425 | 204.838 | 1.84007 | 3.40851 | 0.4923221 | 3364.535
0.26728 | 205.094 | 1.84434 | 3.41278 | 0.4929389 | 3403.115
0.27017 | 205.35 | 1.84846 | 3.4169 | 0.4935339 | 3439.911
0.2689 | 205.606 | 1.85258 | 3.42102 | 0.494129 | 3423.741
0.2774 | 205.862 | 1.85686 | 3.4253 | 0.4947472 | 3531.966
0.27901 | 206.118 | 1.86128 | 3.42972 | 0.4953857 | 3552.466
0.27998 | 206.374 | 1.86555 | 3.43399 | 0.4960024 | 3564.816
0.28359 | 206.63 | 1.86967 | 3.43811 | 0.4965975 | 3610.78
0.28335 | 206.886 | 1.87384 | 3.44228 | 0.4971998 | 3607.724
0.28986 | 207.142 | 1.87817 | 3.44661 | 0.4978252 | 3690.612
0.28949 | 207.398 | 1.88249 | 3.45093 | 0.4984492 | 3685.901
0.29448 | 207.654 | 1.88692 | 3.45536 | 0.4990891 | 3749.436
0.29738 | 207.91 | 1.89114 | 3.45958 | 0.4996986 | 3786.36
0.30101 | 208.166 | 1.89526 | 3.4637 | 0.5002937 | 3832.578
0.3038 | 208.422 | 1.89943 | 3.46787 | 0.500896 | 3868.102
0.30774 | 208.678 | 1.9037 | 3.47214 | 0.5015128 | 3918.267
0.30729 | 208.934 | 1.90802 | 3.47646 | 0.5021367 | 3912.538
0.31155 | 209.19 | 1.91245 | 3.48089 | 0.5027766 | 3966.778
0.30894 | 209.446 | 1.91662 | 3.48506 | 0.5033789 | 3933.546
0.31078 | 209.702 | 1.92079 | 3.48923 | 0.5039812 | 3956.974
0.31763 | 209.958 | 1.92511 | 3.49355 | 0.5046052 | 4044.191
0.31528 | 210.214 | 1.92954 | 3.49798 | 0.5052451 | 4014.27
0.32397 | 210.47 | 1.93381 | 3.50225 | 0.5058618 | 4124.914
0.3237 | 210.726 | 1.93803 | 3.50647 | 0.5064714 | 4121.476
0.32453 | 210.982 | 1.9422 | 3.51064 | 0.5070737 | 4132.044
0.33318 | 211.238 | 1.94648 | 3.51492 | 0.5076919 | 4242.18
0.3258 | 211.494 | 1.95085 | 3.51929 | 0.5083231 | 4148.214
0.33791 | 211.75 | 1.95522 | 3.52366 | 0.5089543 | 4302.404
0.33866 | 212.006 | 1.95955 | 3.52799 | 0.5095797 | 4311.953
0.33942 | 212.262 | 1.96372 | 3.53216 | 0.510182 | 4321.63
0.34778 | 212.518 | 1.96784 | 3.53628 | 0.5107771 | 4428.072
0.3423 | 212.774 | 1.97206 | 3.5405 | 0.5113866 | 4358.299
0.27866 | 213.03 | 1.97638 | 3.54482 | 0.5120106 | 3548.009
0.2733 | 213.286 | 1.98076 | 3.5492 | 0.5126432 | 3479.764
0.28115 | 213.542 | 1.98503 | 3.55347 | 0.51326 | 3579.713
0.27834 | 213.798 | 1.98915 | 3.55759 | 0.5138551 | 3543.935
0.27703 | 214.054 | 1.99337 | 3.56181 | 0.5144646 | 3527.256
0.28519 | 214.31 | 1.9978 | 3.56624 | 0.5151045 | 3631.152
0.28267 | 214.566 | 2.00217 | 3.57061 | 0.5157357 | 3599.066
0.28928 | 214.822 | 2.00644 | 3.57488 | 0.5163524 | 3683.227
0.28927 | 215.078 | 2.01056 | 3.579 | 0.5169475 | 3683.1
0.29282 | 215.334 | 2.01473 | 3.58317 | 0.5175498 | 3728.3
0.29414 | 215.59 | 2.01906 | 3.5875 | 0.5181753 | 3745.107
0.29798 | 215.846 | 2.02333 | 3.59177 | 0.518792 | 3793.999
0.30174 | 216.102 | 2.0277 | 3.59614 | 0.5194232 | 3841.873
0.30257 | 216.358 | 2.03193 | 3.60037 | 0.5200342 | 3852.441
0.30907 | 216.614 | 2.0361 | 3.60454 | 0.5206365 | 3935.201
0.30968 | 216.87 | 2.04032 | 3.60876 | 0.521246 | 3942.968
0.31191 | 217.126 | 2.04459 | 3.61303 | 0.5218628 | 3971.361
0.31394 | 217.382 | 2.04896 | 3.6174 | 0.522494 | 3997.208
0.31514 | 217.638 | 2.05324 | 3.62168 | 0.5231122 | 4012.487
0.3194 | 217.894 | 2.05736 | 3.6258 | 0.5237073 | 4066.727
0.32104 | 218.15 | 2.06158 | 3.63002 | 0.5243168 | 4087.608
0.32351 | 218.406 | 2.0659 | 3.63434 | 0.5249408 | 4119.057
0.32757 | 218.662 | 2.07028 | 3.63872 | 0.5255734 | 4170.751
0.32716 | 218.918 | 2.0746 | 3.64304 | 0.5261974 | 4165.53
0.32743 | 219.174 | 2.07877 | 3.64721 | 0.5267997 | 4168.968
0.33193 | 219.43 | 2.08289 | 3.65133 | 0.5273948 | 4226.264
0.33241 | 219.686 | 2.08721 | 3.65565 | 0.5280188 | 4232.376
0.33333 | 219.942 | 2.09159 | 3.66003 | 0.5286514 | 4244.089
0.33768 | 220.198 | 2.09591 | 3.66435 | 0.5292754 | 4299.475
0.3418 | 220.454 | 2.10018 | 3.66862 | 0.5298922 | 4351.933
0.34024 | 220.71 | 2.10435 | 3.67279 | 0.5304945 | 4332.07
0.34485 | 220.966 | 2.10858 | 3.67702 | 0.5311054 | 4390.767
0.34544 | 221.222 | 2.11285 | 3.68129 | 0.5317222 | 4398.279
0.34462 | 221.478 | 2.11722 | 3.68566 | 0.5323534 | 4387.838
0.35127 | 221.734 | 2.12155 | 3.68999 | 0.5329788 | 4472.509
0.34882 | 221.99 | 2.12567 | 3.69411 | 0.5335739 | 4441.314
0.35182 | 222.246 | 2.12989 | 3.69833 | 0.5341834 | 4479.511
0.35622 | 222.502 | 2.13416 | 3.7026 | 0.5348002 | 4535.534
0.35095 | 222.758 | 2.13864 | 3.70708 | 0.5354473 | 4468.434
0.3583 | 223.014 | 2.14296 | 3.7114 | 0.5360713 | 4562.017
0.35476 | 223.27 | 2.14718 | 3.71562 | 0.5366808 | 4516.945
0.35935 | 223.526 | 2.15135 | 3.71979 | 0.5372831 | 4575.386
0.35958 | 223.782 | 2.15557 | 3.72401 | 0.5378926 | 4578.315
0.36084 | 224.038 | 2.15995 | 3.72839 | 0.5385253 | 4594.358
0.36635 | 224.294 | 2.16417 | 3.73261 | 0.5391348 | 4664.513
0.36379 | 224.55 | 2.16849 | 3.73693 | 0.5397588 | 4631.918
0.36662 | 224.806 | 2.17266 | 3.7411 | 0.5403611 | 4667.951
0.36672 | 225.062 | 2.17688 | 3.74532 | 0.5409706 | 4669.224
0.36539 | 225.318 | 2.18121 | 3.74965 | 0.5415961 | 4652.29
0.36565 | 225.574 | 2.18553 | 3.75397 | 0.54222 | 4655.6
0.36757 | 225.83 | 2.18985 | 3.75829 | 0.542844 | 4680.047
0.36963 | 226.086 | 2.19408 | 3.76252 | 0.543455 | 4706.275
0.36741 | 226.342 | 2.19814 | 3.76658 | 0.5440414 | 4678.009
0.36487 | 226.598 | 2.20232 | 3.77076 | 0.5446452 | 4645.669
0.36892 | 226.854 | 2.20664 | 3.77508 | 0.5452691 | 4697.235
0.37075 | 227.11 | 2.21106 | 3.7795 | 0.5459076 | 4720.536
0.37082 | 227.366 | 2.21534 | 3.78378 | 0.5465258 | 4721.427
0.37214 | 227.622 | 2.21956 | 3.788 | 0.5471353 | 4738.234
0.37242 | 227.878 | 2.22378 | 3.79222 | 0.5477448 | 4741.799
0.37316 | 228.134 | 2.22815 | 3.79659 | 0.548376 | 4751.221
0.37464 | 228.39 | 2.23253 | 3.80097 | 0.5490087 | 4770.065
0.3712 | 228.646 | 2.2368 | 3.80524 | 0.5496254 | 4726.265
0.37077 | 228.902 | 2.24092 | 3.80936 | 0.5502205 | 4720.79
0.37054 | 229.158 | 2.24499 | 3.81343 | 0.5508084 | 4717.862
0.37293 | 229.414 | 2.24926 | 3.8177 | 0.5514251 | 4748.292
0.37665 | 229.67 | 2.25358 | 3.82202 | 0.5520491 | 4795.657
0.37855 | 229.926 | 2.25791 | 3.82635 | 0.5526745 | 4819.848
0.37861 | 230.182 | 2.26228 | 3.83072 | 0.5533057 | 4820.612
0.38246 | 230.438 | 2.26645 | 3.83489 | 0.553908 | 4869.632
0.3841 | 230.694 | 2.27073 | 3.83917 | 0.5545262 | 4890.513
0.38134 | 230.95 | 2.275 | 3.84344 | 0.555143 | 4855.372
0.38728 | 231.206 | 2.27937 | 3.84781 | 0.5557742 | 4931.002
0.38569 | 231.462 | 2.28359 | 3.85203 | 0.5563837 | 4910.758
0.38578 | 231.718 | 2.28771 | 3.85615 | 0.5569788 | 4911.904
0.38832 | 231.974 | 2.29183 | 3.86027 | 0.5575739 | 4944.244
0.38567 | 232.23 | 2.29611 | 3.86455 | 0.5581921 | 4910.503
0.36715 | 232.486 | 2.30058 | 3.86902 | 0.5588377 | 4674.699
0.36652 | 232.742 | 2.30491 | 3.87335 | 0.5594632 | 4666.678
0.36565 | 232.998 | 2.30913 | 3.87757 | 0.5600727 | 4655.6
0.36382 | 233.254 | 2.3133 | 3.88174 | 0.560675 | 4632.3
0.36529 | 233.51 | 2.31747 | 3.88591 | 0.5612773 | 4651.017
0.36715 | 233.766 | 2.32179 | 3.89023 | 0.5619013 | 4674.699
0.36678 | 234.022 | 2.32611 | 3.89455 | 0.5625253 | 4669.988
0.37267 | 234.278 | 2.33039 | 3.89883 | 0.5631435 | 4744.982
0.37009 | 234.534 | 2.33456 | 3.903 | 0.5637458 | 4712.132
0.37462 | 234.79 | 2.33878 | 3.90722 | 0.5643553 | 4769.81
0.32459 | 235.046 | 2.3431 | 3.91154 | 0.5649793 | 4132.808
0.27733 | 235.302 | 2.34748 | 3.91592 | 0.5656119 | 3531.075
0.26906 | 235.438 | 2.34982 | 3.91826 | 0.5659499 | 3425.778